## Variables
Data dictionary ¦ Post-fire circular CFST specimen database
Source: data.xlsx, Sheet2 (450 records × 15 columns). Definitions cross-checked against the revised manuscript and preprocessing code.
Excel column | Definition | Unit | Data type | Use in analysis | Derivation / coding | Observed values | Missing
No | Unique specimen identifier. The Pxx prefix identifies the source publication. | — | Text | Identifier / grouping | Recorded as Pxx-yyy; Pxx is parsed as the publication group. Excluded from model features. | 450 unique IDs | 0
D | Outside diameter of the circular steel tube. | mm | Numeric | Primitive input | Taken from the harmonized experimental record. | 72.6–377 | 0
ts | Wall thickness of the steel tube. | mm | Numeric | Primitive input | Taken from the harmonized experimental record. | 1–10 | 0
D/ts | Outside diameter divided by steel-tube wall thickness. | Dimensionless | Numeric | Derived input | D ÷ ts; recomputed from D and ts in the GUI. | 16.6667–120 | 0
H | Specimen height. | mm | Numeric | Primitive input | Taken from the harmonized experimental record. | 188–2650 | 0
H/D | Specimen height divided by outside diameter. | Dimensionless | Numeric | Derived input | H ÷ D; recomputed from H and D in the GUI. | 2.00–17.5439 | 0
Tmax | Peak temperature of the recorded heating or fire-exposure history. | °C | Numeric | Primitive thermal input | Ambient-reference rows are recorded at 20 or 25 °C. | 20–1110 | 0
th | Recorded heating or thermal-exposure duration. | min | Numeric | Primitive thermal input | Zero for unheated ambient-reference rows. | 0–800 | 0
TEI | Thermal exposure index representing cumulative temperature–time exposure. | °C·min | Numeric | Primitive thermal input | Obtained from the temperature–time history; zero for unheated rows. The GUI requires a supplied TEI and does not substitute Tmax × th. | 0–322000 | 0
CM | Cooling-method or ambient-reference category. | — | Categorical | Categorical input | NC = natural cooling; WC = water cooling; UN = unheated/ambient reference. The model uses CM_NC, CM_UN and CM_WC indicators. | NC; UN; WC | 0
FY | Yield strength of the steel tube used as a model input. | MPa | Numeric | Material input | Value in the harmonized database. | 238–924 | 0
FC | Concrete cube compressive strength used as a model input. | MPa | Numeric | Material input | Value in the harmonized database. | 13.4–144.4 | 0
NUT | Experimentally measured axial compressive capacity recorded for the specimen. | kN | Numeric | Prediction target 1 | For an UN row, the recorded capacity is the ambient-reference capacity for that specimen. | 136.9–16865 | 0
NUT/NUO | Measured capacity divided by the corresponding unheated reference capacity. | Dimensionless | Numeric | Prediction target 2 | Set to 1 for UN rows; for heated rows, Nᵤ,₀ denotes the matched unheated-reference capacity. | 0.2943–1.3674 | 0
source paper | Title of the source publication for the specimen. | — | Text | Provenance / grouping | 22 unique titles; one title corresponds to each Pxx prefix. Excluded from model features. | 22 publications | 0