## Sheet2
D | t | D/t | H | H/D | T | TH | TEI | CM | FY | FC | NUT | NUT/NUO | source paper
140 | 6.06 | 23.10231 | 420 | 3 | 20 | 0 | 0 | UN | 405.7 | 58.5 | 2078.2 | 1 | Experimental behavior of axially loaded circular high-strength concrete-filled high-strength steel tubular stub columns after exposure to fire
140.5 | 6.17 | 22.77147 | 420 | 2.989324 | 20 | 0 | 0 | UN | 405.7 | 58.5 | 2015.8 | 1 | Experimental behavior of axially loaded circular high-strength concrete-filled high-strength steel tubular stub columns after exposure to fire
140 | 6.13 | 22.8385 | 420 | 3 | 20 | 0 | 0 | UN | 405.7 | 58.5 | 2068.3 | 1 | Experimental behavior of axially loaded circular high-strength concrete-filled high-strength steel tubular stub columns after exposure to fire
140 | 6.01 | 23.29451 | 420 | 3 | 900 | 45 | 33750 | NC | 405.7 | 58.5 | 1760.2 | 0.8569203 | Experimental behavior of axially loaded circular high-strength concrete-filled high-strength steel tubular stub columns after exposure to fire
140.25 | 5.92 | 23.69088 | 420 | 2.994652 | 900 | 45 | 33750 | NC | 405.7 | 58.5 | 1733.6 | 0.8439706 | Experimental behavior of axially loaded circular high-strength concrete-filled high-strength steel tubular stub columns after exposure to fire
140 | 6.07 | 23.06425 | 420 | 3 | 900 | 45 | 33750 | NC | 405.7 | 58.5 | 1612.7 | 0.7851127 | Experimental behavior of axially loaded circular high-strength concrete-filled high-strength steel tubular stub columns after exposure to fire
140 | 6.26 | 22.36422 | 420 | 3 | 1000 | 90 | 76500 | NC | 405.7 | 58.5 | 1082.6 | 0.5270435 | Experimental behavior of axially loaded circular high-strength concrete-filled high-strength steel tubular stub columns after exposure to fire
139.5 | 6.15 | 22.68293 | 420 | 3.010753 | 1000 | 90 | 76500 | NC | 405.7 | 58.5 | 1150.5 | 0.5600993 | Experimental behavior of axially loaded circular high-strength concrete-filled high-strength steel tubular stub columns after exposure to fire
140 | 6.14 | 22.8013 | 420 | 3 | 1000 | 90 | 76500 | NC | 405.7 | 58.5 | 1200 | 0.5841975 | Experimental behavior of axially loaded circular high-strength concrete-filled high-strength steel tubular stub columns after exposure to fire
140 | 6.19 | 22.61712 | 420 | 3 | 20 | 0 | 0 | UN | 405.7 | 85.2 | 2643.5 | 1 | Experimental behavior of axially loaded circular high-strength concrete-filled high-strength steel tubular stub columns after exposure to fire
140 | 6.06 | 23.10231 | 420 | 3 | 20 | 0 | 0 | UN | 405.7 | 85.2 | 2584.6 | 1 | Experimental behavior of axially loaded circular high-strength concrete-filled high-strength steel tubular stub columns after exposure to fire
140 | 6.03 | 23.21725 | 420 | 3 | 20 | 0 | 0 | UN | 405.7 | 85.2 | 2529.5 | 1 | Experimental behavior of axially loaded circular high-strength concrete-filled high-strength steel tubular stub columns after exposure to fire
140 | 6.12 | 22.87582 | 420 | 3 | 900 | 45 | 33750 | NC | 405.7 | 85.2 | 2161.2 | 0.835774 | Experimental behavior of axially loaded circular high-strength concrete-filled high-strength steel tubular stub columns after exposure to fire
140 | 5.99 | 23.37229 | 420 | 3 | 900 | 45 | 33750 | NC | 405.7 | 85.2 | 2188.5 | 0.8463313 | Experimental behavior of axially loaded circular high-strength concrete-filled high-strength steel tubular stub columns after exposure to fire
140 | 6.18 | 22.65372 | 420 | 3 | 900 | 45 | 33750 | NC | 405.7 | 85.2 | 2312.7 | 0.8943617 | Experimental behavior of axially loaded circular high-strength concrete-filled high-strength steel tubular stub columns after exposure to fire
140 | 6.05 | 23.1405 | 420 | 3 | 1000 | 90 | 76500 | NC | 405.7 | 85.2 | 1481.9 | 0.5730767 | Experimental behavior of axially loaded circular high-strength concrete-filled high-strength steel tubular stub columns after exposure to fire
140 | 6.11 | 22.91326 | 420 | 3 | 1000 | 90 | 76500 | NC | 405.7 | 85.2 | 1412.9 | 0.5463932 | Experimental behavior of axially loaded circular high-strength concrete-filled high-strength steel tubular stub columns after exposure to fire
140 | 6.19 | 22.61712 | 420 | 3 | 1000 | 90 | 76500 | NC | 405.7 | 85.2 | 1530.3 | 0.5917939 | Experimental behavior of axially loaded circular high-strength concrete-filled high-strength steel tubular stub columns after exposure to fire
140 | 6.22 | 22.50804 | 420 | 3 | 20 | 0 | 0 | UN | 745 | 85.2 | 3623.9 | 1 | Experimental behavior of axially loaded circular high-strength concrete-filled high-strength steel tubular stub columns after exposure to fire
140.17 | 6.16 | 22.75487 | 420 | 2.996362 | 20 | 0 | 0 | UN | 745 | 85.2 | 3551.7 | 1 | Experimental behavior of axially loaded circular high-strength concrete-filled high-strength steel tubular stub columns after exposure to fire
139.83 | 6.19 | 22.58966 | 420 | 3.003647 | 900 | 45 | 33750 | NC | 745 | 85.2 | 2456.3 | 0.6846257 | Experimental behavior of axially loaded circular high-strength concrete-filled high-strength steel tubular stub columns after exposure to fire
140.17 | 6.2 | 22.60806 | 420 | 2.996362 | 900 | 45 | 33750 | NC | 745 | 85.2 | 2220.2 | 0.6188193 | Experimental behavior of axially loaded circular high-strength concrete-filled high-strength steel tubular stub columns after exposure to fire
140 | 6.24 | 22.4359 | 420 | 3 | 900 | 45 | 33750 | NC | 745 | 85.2 | 2544.9 | 0.7093205 | Experimental behavior of axially loaded circular high-strength concrete-filled high-strength steel tubular stub columns after exposure to fire
140 | 6.15 | 22.76423 | 420 | 3 | 1000 | 90 | 76500 | NC | 745 | 85.2 | 1514.9 | 0.4222365 | Experimental behavior of axially loaded circular high-strength concrete-filled high-strength steel tubular stub columns after exposure to fire
140 | 6.17 | 22.69044 | 420 | 3 | 1000 | 90 | 76500 | NC | 745 | 85.2 | 1612.2 | 0.4493562 | Experimental behavior of axially loaded circular high-strength concrete-filled high-strength steel tubular stub columns after exposure to fire
219 | 6 | 36.5 | 1000 | 4.56621 | 20 | 0 | 0 | UN | 385 | 44 | 3528 | 1 | Axial compression performance of rubberized concrete-filled steel tubular stub columns after fire exposure
219 | 6 | 36.5 | 1000 | 4.56621 | 20 | 0 | 0 | UN | 385 | 38.6 | 3384 | 1 | Axial compression performance of rubberized concrete-filled steel tubular stub columns after fire exposure
219 | 6 | 36.5 | 1000 | 4.56621 | 20 | 0 | 0 | UN | 385 | 26.2 | 2968 | 1 | Axial compression performance of rubberized concrete-filled steel tubular stub columns after fire exposure
219 | 6 | 36.5 | 1000 | 4.56621 | 20 | 0 | 0 | UN | 385 | 13.4 | 2682 | 1 | Axial compression performance of rubberized concrete-filled steel tubular stub columns after fire exposure
219 | 6 | 36.5 | 1000 | 4.56621 | 1000 | 90 | 76500 | NC | 385 | 44 | 2684 | 0.760771 | Axial compression performance of rubberized concrete-filled steel tubular stub columns after fire exposure
219 | 6 | 36.5 | 1000 | 4.56621 | 1000 | 90 | 76500 | NC | 385 | 38.6 | 2512 | 0.7423168 | Axial compression performance of rubberized concrete-filled steel tubular stub columns after fire exposure
219 | 6 | 36.5 | 1000 | 4.56621 | 1000 | 90 | 76500 | NC | 385 | 26.2 | 2149 | 0.7240566 | Axial compression performance of rubberized concrete-filled steel tubular stub columns after fire exposure
219 | 6 | 36.5 | 1000 | 4.56621 | 1000 | 90 | 76500 | NC | 385 | 13.4 | 1880 | 0.7009694 | Axial compression performance of rubberized concrete-filled steel tubular stub columns after fire exposure
377 | 10 | 37.7 | 1200 | 3.183024 | 20 | 0 | 0 | UN | 400 | 44 | 10046 | 1 | Axial compression performance of rubberized concrete-filled steel tubular stub columns after fire exposure
377 | 10 | 37.7 | 1200 | 3.183024 | 20 | 0 | 0 | UN | 400 | 38.6 | 9506 | 1 | Axial compression performance of rubberized concrete-filled steel tubular stub columns after fire exposure
377 | 10 | 37.7 | 1200 | 3.183024 | 20 | 0 | 0 | UN | 400 | 26.2 | 8580 | 1 | Axial compression performance of rubberized concrete-filled steel tubular stub columns after fire exposure
377 | 10 | 37.7 | 1200 | 3.183024 | 20 | 0 | 0 | UN | 400 | 13.4 | 7574 | 1 | Axial compression performance of rubberized concrete-filled steel tubular stub columns after fire exposure
377 | 10 | 37.7 | 1200 | 3.183024 | 1000 | 90 | 76500 | NC | 400 | 44 | 8261 | 0.8223173 | Axial compression performance of rubberized concrete-filled steel tubular stub columns after fire exposure
377 | 10 | 37.7 | 1200 | 3.183024 | 1000 | 90 | 76500 | NC | 400 | 38.6 | 7703 | 0.8103303 | Axial compression performance of rubberized concrete-filled steel tubular stub columns after fire exposure
377 | 10 | 37.7 | 1200 | 3.183024 | 1000 | 90 | 76500 | NC | 400 | 26.2 | 6764 | 0.788345 | Axial compression performance of rubberized concrete-filled steel tubular stub columns after fire exposure
377 | 10 | 37.7 | 1200 | 3.183024 | 1000 | 90 | 76500 | NC | 400 | 13.4 | 5885 | 0.7770003 | Axial compression performance of rubberized concrete-filled steel tubular stub columns after fire exposure
140 | 4 | 35 | 280 | 2 | 25 | 0 | 0 | UN | 460 | 119 | 2832.15 | 1 | Experimental study on the axial behavior of UHPC filled high-strength circular steel tube columns after post-fire rapid cooling
140 | 5 | 28 | 280 | 2 | 25 | 0 | 0 | UN | 460 | 119 | 3051.74 | 1 | Experimental study on the axial behavior of UHPC filled high-strength circular steel tube columns after post-fire rapid cooling
140 | 6 | 23.33333 | 280 | 2 | 25 | 0 | 0 | UN | 460 | 119 | 3297.82 | 1 | Experimental study on the axial behavior of UHPC filled high-strength circular steel tube columns after post-fire rapid cooling
200 | 5 | 40 | 400 | 2 | 25 | 0 | 0 | UN | 460 | 119 | 5183.36 | 1 | Experimental study on the axial behavior of UHPC filled high-strength circular steel tube columns after post-fire rapid cooling
140 | 5 | 28 | 450 | 3.214286 | 25 | 0 | 0 | UN | 460 | 119 | 2680.88 | 1 | Experimental study on the axial behavior of UHPC filled high-strength circular steel tube columns after post-fire rapid cooling
140 | 5 | 28 | 280 | 2 | 200 | 178.3333 | 29833.33 | WC | 460 | 129 | 3406.9 | 1.11638 | Experimental study on the axial behavior of UHPC filled high-strength circular steel tube columns after post-fire rapid cooling
140 | 5 | 28 | 280 | 2 | 400 | 245 | 73000 | WC | 460 | 109 | 3152.37 | 1.032975 | Experimental study on the axial behavior of UHPC filled high-strength circular steel tube columns after post-fire rapid cooling
140 | 5 | 28 | 280 | 2 | 600 | 311.6667 | 129500 | WC | 460 | 69 | 2269.52 | 0.7436807 | Experimental study on the axial behavior of UHPC filled high-strength circular steel tube columns after post-fire rapid cooling
140 | 4 | 35 | 280 | 2 | 600 | 311.6667 | 129500 | WC | 460 | 69 | 1964.92 | 0.6937909 | Experimental study on the axial behavior of UHPC filled high-strength circular steel tube columns after post-fire rapid cooling
200 | 5 | 40 | 400 | 2 | 200 | 178.3333 | 29833.33 | WC | 460 | 129 | 6016.69 | 1.16077 | Experimental study on the axial behavior of UHPC filled high-strength circular steel tube columns after post-fire rapid cooling
200 | 5 | 40 | 400 | 2 | 400 | 245 | 73000 | WC | 460 | 109 | 4883.55 | 0.9421591 | Experimental study on the axial behavior of UHPC filled high-strength circular steel tube columns after post-fire rapid cooling
200 | 5 | 40 | 400 | 2 | 600 | 311.6667 | 129500 | WC | 460 | 69 | 3724.67 | 0.7185822 | Experimental study on the axial behavior of UHPC filled high-strength circular steel tube columns after post-fire rapid cooling
140 | 5 | 28 | 450 | 3.214286 | 200 | 178.3333 | 29833.33 | WC | 460 | 129 | 3295.41 | 1.229227 | Experimental study on the axial behavior of UHPC filled high-strength circular steel tube columns after post-fire rapid cooling
140 | 5 | 28 | 450 | 3.214286 | 400 | 245 | 73000 | WC | 460 | 109 | 2758.27 | 1.028867 | Experimental study on the axial behavior of UHPC filled high-strength circular steel tube columns after post-fire rapid cooling
140 | 5 | 28 | 450 | 3.214286 | 600 | 311.6667 | 129500 | WC | 460 | 69 | 2201.96 | 0.8213572 | Experimental study on the axial behavior of UHPC filled high-strength circular steel tube columns after post-fire rapid cooling
140 | 6 | 23.33333 | 280 | 2 | 600 | 311.6667 | 129500 | WC | 460 | 69 | 2424.3 | 0.735122 | Experimental study on the axial behavior of UHPC filled high-strength circular steel tube columns after post-fire rapid cooling
86 | 2 | 43 | 188 | 2.186047 | 20 | 0 | 0 | UN | 342 | 63 | 552 | 1 | Pre- and post-heating behavior of concrete-filled steel tube stub columns containing steel fiber and tire rubber
86 | 2 | 43 | 188 | 2.186047 | 20 | 0 | 0 | UN | 342 | 85.5 | 700 | 1 | Pre- and post-heating behavior of concrete-filled steel tube stub columns containing steel fiber and tire rubber
86 | 2 | 43 | 188 | 2.186047 | 20 | 0 | 0 | UN | 342 | 80.1 | 644 | 1 | Pre- and post-heating behavior of concrete-filled steel tube stub columns containing steel fiber and tire rubber
86 | 2 | 43 | 188 | 2.186047 | 20 | 0 | 0 | UN | 342 | 73.3 | 625 | 1 | Pre- and post-heating behavior of concrete-filled steel tube stub columns containing steel fiber and tire rubber
88.9 | 3.5 | 25.4 | 188 | 2.114736 | 20 | 0 | 0 | UN | 342 | 63 | 764 | 1 | Pre- and post-heating behavior of concrete-filled steel tube stub columns containing steel fiber and tire rubber
88.9 | 3.5 | 25.4 | 188 | 2.114736 | 20 | 0 | 0 | UN | 342 | 73.3 | 825 | 1 | Pre- and post-heating behavior of concrete-filled steel tube stub columns containing steel fiber and tire rubber
88.9 | 3.5 | 25.4 | 188 | 2.114736 | 20 | 0 | 0 | UN | 342 | 74.1 | 805 | 1 | Pre- and post-heating behavior of concrete-filled steel tube stub columns containing steel fiber and tire rubber
86 | 2 | 43 | 188 | 2.186047 | 250 | 81 | 18700 | NC | 342 | 63 | 566 | 1.025362 | Pre- and post-heating behavior of concrete-filled steel tube stub columns containing steel fiber and tire rubber
86 | 2 | 43 | 188 | 2.186047 | 250 | 81 | 18700 | NC | 342 | 85.5 | 601 | 0.9616 | Pre- and post-heating behavior of concrete-filled steel tube stub columns containing steel fiber and tire rubber
88.9 | 3.5 | 25.4 | 188 | 2.114736 | 250 | 81 | 18700 | NC | 342 | 63 | 728 | 0.9528796 | Pre- and post-heating behavior of concrete-filled steel tube stub columns containing steel fiber and tire rubber
88.9 | 3.5 | 25.4 | 188 | 2.114736 | 250 | 81 | 18700 | NC | 342 | 73.3 | 763 | 0.9248485 | Pre- and post-heating behavior of concrete-filled steel tube stub columns containing steel fiber and tire rubber
86 | 2 | 43 | 188 | 2.186047 | 500 | 94 | 42100 | NC | 342 | 63 | 501 | 0.9076087 | Pre- and post-heating behavior of concrete-filled steel tube stub columns containing steel fiber and tire rubber
86 | 2 | 43 | 188 | 2.186047 | 500 | 94 | 42100 | NC | 342 | 85.5 | 663 | 0.9471429 | Pre- and post-heating behavior of concrete-filled steel tube stub columns containing steel fiber and tire rubber
86 | 2 | 43 | 188 | 2.186047 | 500 | 94 | 42100 | NC | 342 | 80.1 | 628 | 0.9751553 | Pre- and post-heating behavior of concrete-filled steel tube stub columns containing steel fiber and tire rubber
86 | 2 | 43 | 188 | 2.186047 | 500 | 94 | 42100 | NC | 342 | 73.3 | 594 | 0.9504 | Pre- and post-heating behavior of concrete-filled steel tube stub columns containing steel fiber and tire rubber
88.9 | 3.5 | 25.4 | 188 | 2.114736 | 500 | 94 | 42100 | NC | 342 | 63 | 681 | 0.8913613 | Pre- and post-heating behavior of concrete-filled steel tube stub columns containing steel fiber and tire rubber
88.9 | 3.5 | 25.4 | 188 | 2.114736 | 500 | 94 | 42100 | NC | 342 | 73.3 | 734 | 0.889697 | Pre- and post-heating behavior of concrete-filled steel tube stub columns containing steel fiber and tire rubber
88.9 | 3.5 | 25.4 | 188 | 2.114736 | 500 | 113 | 69400 | NC | 342 | 74.1 | 759 | 0.9428571 | Pre- and post-heating behavior of concrete-filled steel tube stub columns containing steel fiber and tire rubber
86 | 2 | 43 | 188 | 2.186047 | 750 | 113 | 69400 | NC | 342 | 73.3 | 409 | 0.6544 | Pre- and post-heating behavior of concrete-filled steel tube stub columns containing steel fiber and tire rubber
165.16 | 4.52 | 36.54 | 500 | 3.027367 | 20 | 0 | 0 | UN | 442.92 | 45.28 | 2192 | 1 | Behaviour of concrete-Filled steel tube having granulated blast furnace slag as fine aggregate in normal strength concrete after exposure to elevated temperature
165.16 | 4.52 | 36.54 | 500 | 3.027367 | 200 | 160 | 32000 | NC | 411.84 | 45.28 | 2168 | 0.9890511 | Behaviour of concrete-Filled steel tube having granulated blast furnace slag as fine aggregate in normal strength concrete after exposure to elevated temperature
165.16 | 4.52 | 36.54 | 500 | 3.027367 | 400 | 200 | 80000 | NC | 393.32 | 45.28 | 2109 | 0.962135 | Behaviour of concrete-Filled steel tube having granulated blast furnace slag as fine aggregate in normal strength concrete after exposure to elevated temperature
165.16 | 4.52 | 36.54 | 500 | 3.027367 | 600 | 240 | 144000 | NC | 335.26 | 45.28 | 2031 | 0.9265511 | Behaviour of concrete-Filled steel tube having granulated blast furnace slag as fine aggregate in normal strength concrete after exposure to elevated temperature
165.16 | 4.52 | 36.54 | 500 | 3.027367 | 800 | 280 | 224000 | NC | 295.11 | 45.28 | 1752 | 0.7992701 | Behaviour of concrete-Filled steel tube having granulated blast furnace slag as fine aggregate in normal strength concrete after exposure to elevated temperature
114.32 | 4.58 | 24.96 | 900 | 7.872638 | 20 | 0 | 0 | UN | 415.57 | 45.28 | 1423 | 1 | Behaviour of concrete-Filled steel tube having granulated blast furnace slag as fine aggregate in normal strength concrete after exposure to elevated temperature
114.32 | 4.58 | 24.96 | 900 | 7.872638 | 200 | 160 | 32000 | NC | 412.43 | 45.28 | 1408 | 0.9894589 | Behaviour of concrete-Filled steel tube having granulated blast furnace slag as fine aggregate in normal strength concrete after exposure to elevated temperature
114.32 | 4.58 | 24.96 | 900 | 7.872638 | 400 | 200 | 80000 | NC | 402.39 | 45.28 | 1355 | 0.9522136 | Behaviour of concrete-Filled steel tube having granulated blast furnace slag as fine aggregate in normal strength concrete after exposure to elevated temperature
114.32 | 4.58 | 24.96 | 900 | 7.872638 | 600 | 240 | 144000 | NC | 396.31 | 45.28 | 1193 | 0.8383696 | Behaviour of concrete-Filled steel tube having granulated blast furnace slag as fine aggregate in normal strength concrete after exposure to elevated temperature
114.32 | 4.58 | 24.96 | 900 | 7.872638 | 800 | 280 | 224000 | NC | 320.18 | 45.28 | 992 | 0.6971188 | Behaviour of concrete-Filled steel tube having granulated blast furnace slag as fine aggregate in normal strength concrete after exposure to elevated temperature
165 | 4 | 41.25 | 440 | 2.666667 | 20 | 0 | 0 | UN | 329.1 | 46.6 | 1746.947 | 1 | Test on Axial Compression Performance and Residual Bearing Capacity Assessment of Recycled Concrete Filled Circular Steel Tube After Exposure to High Temperatures and Water Cooling
165 | 4 | 41.25 | 440 | 2.666667 | 200 | 65 | 10500 | WC | 329.1 | 46.6 | 1742.671 | 0.997552 | Test on Axial Compression Performance and Residual Bearing Capacity Assessment of Recycled Concrete Filled Circular Steel Tube After Exposure to High Temperatures and Water Cooling
165 | 4 | 41.25 | 440 | 2.666667 | 400 | 100 | 32000 | WC | 329.1 | 46.6 | 1599.408 | 0.9155447 | Test on Axial Compression Performance and Residual Bearing Capacity Assessment of Recycled Concrete Filled Circular Steel Tube After Exposure to High Temperatures and Water Cooling
165 | 4 | 41.25 | 440 | 2.666667 | 600 | 200 | 86000 | WC | 329.1 | 46.6 | 1518.155 | 0.869033 | Test on Axial Compression Performance and Residual Bearing Capacity Assessment of Recycled Concrete Filled Circular Steel Tube After Exposure to High Temperatures and Water Cooling
165 | 4 | 41.25 | 440 | 2.666667 | 800 | 350 | 215000 | WC | 329.1 | 46.6 | 1411.243 | 0.8078335 | Test on Axial Compression Performance and Residual Bearing Capacity Assessment of Recycled Concrete Filled Circular Steel Tube After Exposure to High Temperatures and Water Cooling
165 | 4 | 41.25 | 440 | 2.666667 | 20 | 0 | 0 | UN | 329.1 | 43.9 | 1776.883 | 1 | Test on Axial Compression Performance and Residual Bearing Capacity Assessment of Recycled Concrete Filled Circular Steel Tube After Exposure to High Temperatures and Water Cooling
165 | 4 | 41.25 | 440 | 2.666667 | 200 | 65 | 10500 | WC | 329.1 | 43.9 | 1746.947 | 0.9831528 | Test on Axial Compression Performance and Residual Bearing Capacity Assessment of Recycled Concrete Filled Circular Steel Tube After Exposure to High Temperatures and Water Cooling
165 | 4 | 41.25 | 440 | 2.666667 | 400 | 100 | 32000 | WC | 329.1 | 43.9 | 1610.1 | 0.9061372 | Test on Axial Compression Performance and Residual Bearing Capacity Assessment of Recycled Concrete Filled Circular Steel Tube After Exposure to High Temperatures and Water Cooling
165 | 4 | 41.25 | 440 | 2.666667 | 600 | 200 | 86000 | WC | 329.1 | 43.9 | 1550.229 | 0.8724428 | Test on Axial Compression Performance and Residual Bearing Capacity Assessment of Recycled Concrete Filled Circular Steel Tube After Exposure to High Temperatures and Water Cooling
165 | 4 | 41.25 | 440 | 2.666667 | 800 | 350 | 215000 | WC | 329.1 | 43.9 | 1312.883 | 0.7388688 | Test on Axial Compression Performance and Residual Bearing Capacity Assessment of Recycled Concrete Filled Circular Steel Tube After Exposure to High Temperatures and Water Cooling
165 | 4 | 41.25 | 440 | 2.666667 | 20 | 0 | 0 | UN | 329.1 | 43.2 | 1862.413 | 1 | Test on Axial Compression Performance and Residual Bearing Capacity Assessment of Recycled Concrete Filled Circular Steel Tube After Exposure to High Temperatures and Water Cooling
165 | 4 | 41.25 | 440 | 2.666667 | 200 | 65 | 10500 | WC | 329.1 | 43.2 | 1759.777 | 0.9448909 | Test on Axial Compression Performance and Residual Bearing Capacity Assessment of Recycled Concrete Filled Circular Steel Tube After Exposure to High Temperatures and Water Cooling
165 | 4 | 41.25 | 440 | 2.666667 | 400 | 100 | 32000 | WC | 329.1 | 43.2 | 1640.035 | 0.880597 | Test on Axial Compression Performance and Residual Bearing Capacity Assessment of Recycled Concrete Filled Circular Steel Tube After Exposure to High Temperatures and Water Cooling
165 | 4 | 41.25 | 440 | 2.666667 | 600 | 200 | 86000 | WC | 329.1 | 43.2 | 1503.187 | 0.8071183 | Test on Axial Compression Performance and Residual Bearing Capacity Assessment of Recycled Concrete Filled Circular Steel Tube After Exposure to High Temperatures and Water Cooling
165 | 4 | 41.25 | 440 | 2.666667 | 800 | 350 | 215000 | WC | 329.1 | 43.2 | 1400.551 | 0.7520092 | Test on Axial Compression Performance and Residual Bearing Capacity Assessment of Recycled Concrete Filled Circular Steel Tube After Exposure to High Temperatures and Water Cooling
165 | 4 | 41.25 | 440 | 2.666667 | 20 | 0 | 0 | UN | 329.1 | 48.7 | 1969.325 | 1 | Test on Axial Compression Performance and Residual Bearing Capacity Assessment of Recycled Concrete Filled Circular Steel Tube After Exposure to High Temperatures and Water Cooling
165 | 4 | 41.25 | 440 | 2.666667 | 200 | 65 | 10500 | WC | 329.1 | 48.7 | 1772.606 | 0.9001086 | Test on Axial Compression Performance and Residual Bearing Capacity Assessment of Recycled Concrete Filled Circular Steel Tube After Exposure to High Temperatures and Water Cooling
165 | 4 | 41.25 | 440 | 2.666667 | 400 | 100 | 32000 | WC | 329.1 | 48.7 | 1702.044 | 0.864278 | Test on Axial Compression Performance and Residual Bearing Capacity Assessment of Recycled Concrete Filled Circular Steel Tube After Exposure to High Temperatures and Water Cooling
165 | 4 | 41.25 | 440 | 2.666667 | 600 | 200 | 86000 | WC | 329.1 | 48.7 | 1513.879 | 0.7687296 | Test on Axial Compression Performance and Residual Bearing Capacity Assessment of Recycled Concrete Filled Circular Steel Tube After Exposure to High Temperatures and Water Cooling
165 | 4 | 41.25 | 440 | 2.666667 | 800 | 350 | 215000 | WC | 329.1 | 48.7 | 1436.902 | 0.7296417 | Test on Axial Compression Performance and Residual Bearing Capacity Assessment of Recycled Concrete Filled Circular Steel Tube After Exposure to High Temperatures and Water Cooling
165 | 4 | 41.25 | 440 | 2.666667 | 20 | 0 | 0 | UN | 329.1 | 41.4 | 2018.505 | 1 | Test on Axial Compression Performance and Residual Bearing Capacity Assessment of Recycled Concrete Filled Circular Steel Tube After Exposure to High Temperatures and Water Cooling
165 | 4 | 41.25 | 440 | 2.666667 | 200 | 65 | 10500 | WC | 329.1 | 41.4 | 1751.224 | 0.8675847 | Test on Axial Compression Performance and Residual Bearing Capacity Assessment of Recycled Concrete Filled Circular Steel Tube After Exposure to High Temperatures and Water Cooling
165 | 4 | 41.25 | 440 | 2.666667 | 400 | 100 | 32000 | WC | 329.1 | 41.4 | 1614.376 | 0.7997881 | Test on Axial Compression Performance and Residual Bearing Capacity Assessment of Recycled Concrete Filled Circular Steel Tube After Exposure to High Temperatures and Water Cooling
165 | 4 | 41.25 | 440 | 2.666667 | 600 | 200 | 86000 | WC | 329.1 | 41.4 | 1462.561 | 0.7245763 | Test on Axial Compression Performance and Residual Bearing Capacity Assessment of Recycled Concrete Filled Circular Steel Tube After Exposure to High Temperatures and Water Cooling
165 | 4 | 41.25 | 440 | 2.666667 | 800 | 350 | 215000 | WC | 329.1 | 41.4 | 1285.086 | 0.6366525 | Test on Axial Compression Performance and Residual Bearing Capacity Assessment of Recycled Concrete Filled Circular Steel Tube After Exposure to High Temperatures and Water Cooling
165 | 4 | 41.25 | 440 | 2.666667 | 400 | 100 | 32000 | NC | 329.1 | 41.4 | 1791.851 | 0.8877119 | Test on Axial Compression Performance and Residual Bearing Capacity Assessment of Recycled Concrete Filled Circular Steel Tube After Exposure to High Temperatures and Water Cooling
165 | 4 | 41.25 | 440 | 2.666667 | 600 | 200 | 86000 | NC | 329.1 | 41.4 | 1441.178 | 0.7139831 | Test on Axial Compression Performance and Residual Bearing Capacity Assessment of Recycled Concrete Filled Circular Steel Tube After Exposure to High Temperatures and Water Cooling
108 | 4 | 27 | 324 | 3 | 20 | 0 | 0 | UN | 430 | 56 | 1202 | 1 | Experimental study on the high temperature performance of UHPCFST stub columns at different concrete age
108 | 4 | 27 | 324 | 3 | 20 | 0 | 0 | UN | 430 | 61 | 1343 | 1 | Experimental study on the high temperature performance of UHPCFST stub columns at different concrete age
108 | 4 | 27 | 324 | 3 | 20 | 0 | 0 | UN | 430 | 84 | 1447 | 1 | Experimental study on the high temperature performance of UHPCFST stub columns at different concrete age
108 | 4 | 27 | 324 | 3 | 20 | 0 | 0 | UN | 430 | 100 | 1437 | 1 | Experimental study on the high temperature performance of UHPCFST stub columns at different concrete age
108 | 4 | 27 | 324 | 3 | 300 | 400 | 78000 | NC | 430 | 56 | 1333 | 1.108985 | Experimental study on the high temperature performance of UHPCFST stub columns at different concrete age
108 | 4 | 27 | 324 | 3 | 300 | 400 | 78000 | NC | 430 | 61 | 1308 | 0.9739389 | Experimental study on the high temperature performance of UHPCFST stub columns at different concrete age
108 | 4 | 27 | 324 | 3 | 300 | 400 | 78000 | NC | 430 | 84 | 1396 | 0.9647547 | Experimental study on the high temperature performance of UHPCFST stub columns at different concrete age
108 | 4 | 27 | 324 | 3 | 300 | 400 | 78000 | NC | 430 | 100 | 1422 | 0.9895616 | Experimental study on the high temperature performance of UHPCFST stub columns at different concrete age
108 | 4 | 27 | 324 | 3 | 700 | 800 | 322000 | NC | 430 | 56 | 769 | 0.5768942 | Experimental study on the high temperature performance of UHPCFST stub columns at different concrete age
108 | 4 | 27 | 324 | 3 | 700 | 800 | 322000 | NC | 430 | 61 | 762 | 0.5825688 | Experimental study on the high temperature performance of UHPCFST stub columns at different concrete age
108 | 4 | 27 | 324 | 3 | 700 | 800 | 322000 | NC | 430 | 84 | 747 | 0.5351003 | Experimental study on the high temperature performance of UHPCFST stub columns at different concrete age
108 | 4 | 27 | 324 | 3 | 700 | 800 | 322000 | NC | 430 | 100 | 633 | 0.4451477 | Experimental study on the high temperature performance of UHPCFST stub columns at different concrete age
108 | 4 | 27 | 324 | 3 | 20 | 0 | 0 | UN | 430 | 65 | 1370 | 1 | Experimental study on the high temperature performance of UHPCFST stub columns at different concrete age
108 | 4 | 27 | 324 | 3 | 20 | 0 | 0 | UN | 430 | 75 | 1479 | 1 | Experimental study on the high temperature performance of UHPCFST stub columns at different concrete age
108 | 4 | 27 | 324 | 3 | 20 | 0 | 0 | UN | 430 | 88 | 1580 | 1 | Experimental study on the high temperature performance of UHPCFST stub columns at different concrete age
108 | 4 | 27 | 324 | 3 | 20 | 0 | 0 | UN | 430 | 110 | 1632 | 1 | Experimental study on the high temperature performance of UHPCFST stub columns at different concrete age
108 | 4 | 27 | 324 | 3 | 300 | 400 | 78000 | NC | 430 | 65 | 1660 | 1.211679 | Experimental study on the high temperature performance of UHPCFST stub columns at different concrete age
108 | 4 | 27 | 324 | 3 | 300 | 400 | 78000 | NC | 430 | 75 | 1638 | 1.107505 | Experimental study on the high temperature performance of UHPCFST stub columns at different concrete age
108 | 4 | 27 | 324 | 3 | 300 | 400 | 78000 | NC | 430 | 88 | 1681 | 1.063924 | Experimental study on the high temperature performance of UHPCFST stub columns at different concrete age
108 | 4 | 27 | 324 | 3 | 300 | 400 | 78000 | NC | 430 | 110 | 1629 | 0.9981618 | Experimental study on the high temperature performance of UHPCFST stub columns at different concrete age
108 | 4 | 27 | 324 | 3 | 700 | 800 | 322000 | NC | 430 | 65 | 904 | 0.5445783 | Experimental study on the high temperature performance of UHPCFST stub columns at different concrete age
108 | 4 | 27 | 324 | 3 | 700 | 800 | 322000 | NC | 430 | 75 | 877 | 0.535409 | Experimental study on the high temperature performance of UHPCFST stub columns at different concrete age
108 | 4 | 27 | 324 | 3 | 700 | 800 | 322000 | NC | 430 | 88 | 864 | 0.5139798 | Experimental study on the high temperature performance of UHPCFST stub columns at different concrete age
108 | 4 | 27 | 324 | 3 | 700 | 800 | 322000 | NC | 430 | 110 | 821 | 0.5039902 | Experimental study on the high temperature performance of UHPCFST stub columns at different concrete age
219 | 6 | 36.5 | 1000 | 4.56621 | 20 | 0 | 0 | UN | 440 | 85 | 4396 | 1 | Post-fire mechanical behaviour of ultra-high-performance concrete-filled steel tube (UHPCFST) stub columns under compression
219 | 6 | 36.5 | 1000 | 4.56621 | 20 | 0 | 0 | UN | 440 | 111 | 4905 | 1 | Post-fire mechanical behaviour of ultra-high-performance concrete-filled steel tube (UHPCFST) stub columns under compression
219 | 6 | 36.5 | 1000 | 4.56621 | 20 | 0 | 0 | UN | 440 | 125 | 5353 | 1 | Post-fire mechanical behaviour of ultra-high-performance concrete-filled steel tube (UHPCFST) stub columns under compression
219 | 6 | 36.5 | 1000 | 4.56621 | 20 | 0 | 0 | UN | 440 | 131 | 5532 | 1 | Post-fire mechanical behaviour of ultra-high-performance concrete-filled steel tube (UHPCFST) stub columns under compression
219 | 6 | 36.5 | 1000 | 4.56621 | 1110 | 180 | 173000 | NC | 440 | 85 | 3146 | 0.7156506 | Post-fire mechanical behaviour of ultra-high-performance concrete-filled steel tube (UHPCFST) stub columns under compression
219 | 6 | 36.5 | 1000 | 4.56621 | 1110 | 180 | 173000 | NC | 440 | 111 | 3225 | 0.6574924 | Post-fire mechanical behaviour of ultra-high-performance concrete-filled steel tube (UHPCFST) stub columns under compression
219 | 6 | 36.5 | 1000 | 4.56621 | 1110 | 180 | 173000 | NC | 440 | 125 | 3680 | 0.687465 | Post-fire mechanical behaviour of ultra-high-performance concrete-filled steel tube (UHPCFST) stub columns under compression
219 | 6 | 36.5 | 1000 | 4.56621 | 1110 | 180 | 173000 | NC | 440 | 131 | 3754 | 0.6785973 | Post-fire mechanical behaviour of ultra-high-performance concrete-filled steel tube (UHPCFST) stub columns under compression
219 | 6 | 36.5 | 1000 | 4.56621 | 1050 | 180 | 100000 | NC | 440 | 85 | 3583 | 1.138907 | Post-fire mechanical behaviour of ultra-high-performance concrete-filled steel tube (UHPCFST) stub columns under compression
219 | 6 | 36.5 | 1000 | 4.56621 | 1050 | 180 | 100000 | NC | 440 | 111 | 4410 | 1.367442 | Post-fire mechanical behaviour of ultra-high-performance concrete-filled steel tube (UHPCFST) stub columns under compression
219 | 6 | 36.5 | 1000 | 4.56621 | 1050 | 180 | 100000 | NC | 440 | 125 | 4662 | 1.266848 | Post-fire mechanical behaviour of ultra-high-performance concrete-filled steel tube (UHPCFST) stub columns under compression
219 | 6 | 36.5 | 1000 | 4.56621 | 1050 | 180 | 100000 | NC | 440 | 131 | 5069 | 1.350293 | Post-fire mechanical behaviour of ultra-high-performance concrete-filled steel tube (UHPCFST) stub columns under compression
377 | 10 | 37.7 | 1200 | 3.183024 | 20 | 0 | 0 | UN | 440 | 85 | 12011 | 1 | Post-fire mechanical behaviour of ultra-high-performance concrete-filled steel tube (UHPCFST) stub columns under compression
377 | 10 | 37.7 | 1200 | 3.183024 | 20 | 0 | 0 | UN | 440 | 111 | 13587 | 1 | Post-fire mechanical behaviour of ultra-high-performance concrete-filled steel tube (UHPCFST) stub columns under compression
377 | 10 | 37.7 | 1200 | 3.183024 | 20 | 0 | 0 | UN | 440 | 125 | 15526 | 1 | Post-fire mechanical behaviour of ultra-high-performance concrete-filled steel tube (UHPCFST) stub columns under compression
377 | 10 | 37.7 | 1200 | 3.183024 | 20 | 0 | 0 | UN | 440 | 131 | 16455 | 1 | Post-fire mechanical behaviour of ultra-high-performance concrete-filled steel tube (UHPCFST) stub columns under compression
377 | 10 | 37.7 | 1200 | 3.183024 | 1110 | 180 | 173000 | NC | 440 | 85 | 7726 | 0.6432437 | Post-fire mechanical behaviour of ultra-high-performance concrete-filled steel tube (UHPCFST) stub columns under compression
377 | 10 | 37.7 | 1200 | 3.183024 | 1110 | 180 | 173000 | NC | 440 | 111 | 11289 | 0.8308677 | Post-fire mechanical behaviour of ultra-high-performance concrete-filled steel tube (UHPCFST) stub columns under compression
377 | 10 | 37.7 | 1200 | 3.183024 | 1110 | 180 | 173000 | NC | 440 | 125 | 13765 | 0.8865774 | Post-fire mechanical behaviour of ultra-high-performance concrete-filled steel tube (UHPCFST) stub columns under compression
377 | 10 | 37.7 | 1200 | 3.183024 | 1110 | 180 | 173000 | NC | 440 | 131 | 14876 | 0.9040413 | Post-fire mechanical behaviour of ultra-high-performance concrete-filled steel tube (UHPCFST) stub columns under compression
377 | 10 | 37.7 | 1200 | 3.183024 | 1050 | 180 | 100000 | NC | 440 | 85 | 9417 | 1.218871 | Post-fire mechanical behaviour of ultra-high-performance concrete-filled steel tube (UHPCFST) stub columns under compression
377 | 10 | 37.7 | 1200 | 3.183024 | 1050 | 180 | 100000 | NC | 440 | 111 | 13368 | 1.184162 | Post-fire mechanical behaviour of ultra-high-performance concrete-filled steel tube (UHPCFST) stub columns under compression
377 | 10 | 37.7 | 1200 | 3.183024 | 1050 | 180 | 100000 | NC | 440 | 125 | 15976 | 1.160625 | Post-fire mechanical behaviour of ultra-high-performance concrete-filled steel tube (UHPCFST) stub columns under compression
377 | 10 | 37.7 | 1200 | 3.183024 | 1050 | 180 | 100000 | NC | 440 | 131 | 16865 | 1.133705 | Post-fire mechanical behaviour of ultra-high-performance concrete-filled steel tube (UHPCFST) stub columns under compression
108 | 4 | 27 | 324 | 3 | 20 | 0 | 0 | UN | 392 | 115 | 1432 | 1 | Compression performance of ultra-high performance concrete filled steel tube(UHPCFST) columns exposed to elevated temperature during construction
108 | 4 | 27 | 324 | 3 | 20 | 0 | 0 | UN | 392 | 131 | 1490 | 1 | Compression performance of ultra-high performance concrete filled steel tube(UHPCFST) columns exposed to elevated temperature during construction
108 | 4 | 27 | 324 | 3 | 20 | 0 | 0 | UN | 392 | 140 | 1572 | 1 | Compression performance of ultra-high performance concrete filled steel tube(UHPCFST) columns exposed to elevated temperature during construction
108 | 4 | 27 | 324 | 3 | 307 | 80 | 23100 | NC | 392 | 115 | 1617 | 1.12919 | Compression performance of ultra-high performance concrete filled steel tube(UHPCFST) columns exposed to elevated temperature during construction
108 | 4 | 27 | 324 | 3 | 307 | 80 | 23100 | NC | 392 | 131 | 1982 | 1.330201 | Compression performance of ultra-high performance concrete filled steel tube(UHPCFST) columns exposed to elevated temperature during construction
108 | 4 | 27 | 324 | 3 | 307 | 80 | 23100 | NC | 392 | 140 | 2053 | 1.30598 | Compression performance of ultra-high performance concrete filled steel tube(UHPCFST) columns exposed to elevated temperature during construction
108 | 4 | 27 | 324 | 3 | 680 | 85 | 52700 | NC | 392 | 115 | 1320 | 0.9217877 | Compression performance of ultra-high performance concrete filled steel tube(UHPCFST) columns exposed to elevated temperature during construction
108 | 4 | 27 | 324 | 3 | 680 | 85 | 52700 | NC | 392 | 131 | 1352 | 0.9073826 | Compression performance of ultra-high performance concrete filled steel tube(UHPCFST) columns exposed to elevated temperature during construction
108 | 4 | 27 | 324 | 3 | 680 | 85 | 52700 | NC | 392 | 140 | 1547 | 0.9840967 | Compression performance of ultra-high performance concrete filled steel tube(UHPCFST) columns exposed to elevated temperature during construction
100 | 4 | 25 | 600 | 6 | 20 | 0 | 0 | UN | 288 | 36.7 | 834 | 1 | Post-Fire Exposure Behavior of Circular Concrete-filled Steel Tube Column under Axial Loading
100 | 5 | 20 | 600 | 6 | 20 | 0 | 0 | UN | 288 | 36.7 | 836 | 1 | Post-Fire Exposure Behavior of Circular Concrete-filled Steel Tube Column under Axial Loading
125 | 4 | 31.25 | 600 | 4.8 | 20 | 0 | 0 | UN | 380 | 36.7 | 1252 | 1 | Post-Fire Exposure Behavior of Circular Concrete-filled Steel Tube Column under Axial Loading
125 | 5 | 25 | 600 | 4.8 | 20 | 0 | 0 | UN | 380 | 36.7 | 1263 | 1 | Post-Fire Exposure Behavior of Circular Concrete-filled Steel Tube Column under Axial Loading
150 | 4 | 37.5 | 600 | 4 | 20 | 0 | 0 | UN | 440 | 36.7 | 1749 | 1 | Post-Fire Exposure Behavior of Circular Concrete-filled Steel Tube Column under Axial Loading
150 | 5 | 30 | 600 | 4 | 20 | 0 | 0 | UN | 440 | 36.7 | 1768 | 1 | Post-Fire Exposure Behavior of Circular Concrete-filled Steel Tube Column under Axial Loading
100 | 4 | 25 | 600 | 6 | 600 | 120 | 34000 | NC | 288 | 36.7 | 791 | 0.9484412 | Post-Fire Exposure Behavior of Circular Concrete-filled Steel Tube Column under Axial Loading
100 | 5 | 20 | 600 | 6 | 600 | 120 | 34000 | NC | 288 | 36.7 | 795 | 0.9509569 | Post-Fire Exposure Behavior of Circular Concrete-filled Steel Tube Column under Axial Loading
125 | 4 | 31.25 | 600 | 4.8 | 600 | 120 | 34000 | NC | 380 | 36.7 | 1208 | 0.9648562 | Post-Fire Exposure Behavior of Circular Concrete-filled Steel Tube Column under Axial Loading
125 | 5 | 25 | 600 | 4.8 | 600 | 120 | 34000 | NC | 380 | 36.7 | 1213 | 0.9604117 | Post-Fire Exposure Behavior of Circular Concrete-filled Steel Tube Column under Axial Loading
150 | 4 | 37.5 | 600 | 4 | 600 | 120 | 34000 | NC | 440 | 36.7 | 1698 | 0.9708405 | Post-Fire Exposure Behavior of Circular Concrete-filled Steel Tube Column under Axial Loading
150 | 5 | 30 | 600 | 4 | 600 | 120 | 34000 | NC | 440 | 36.7 | 1705 | 0.9643665 | Post-Fire Exposure Behavior of Circular Concrete-filled Steel Tube Column under Axial Loading
100 | 4 | 25 | 600 | 6 | 800 | 220 | 108000 | NC | 288 | 36.7 | 716 | 0.8585132 | Post-Fire Exposure Behavior of Circular Concrete-filled Steel Tube Column under Axial Loading
100 | 5 | 20 | 600 | 6 | 800 | 220 | 108000 | NC | 288 | 36.7 | 722 | 0.8636364 | Post-Fire Exposure Behavior of Circular Concrete-filled Steel Tube Column under Axial Loading
125 | 4 | 31.25 | 600 | 4.8 | 800 | 220 | 108000 | NC | 380 | 36.7 | 1175 | 0.9384984 | Post-Fire Exposure Behavior of Circular Concrete-filled Steel Tube Column under Axial Loading
125 | 5 | 25 | 600 | 4.8 | 800 | 220 | 108000 | NC | 380 | 36.7 | 1179 | 0.9334917 | Post-Fire Exposure Behavior of Circular Concrete-filled Steel Tube Column under Axial Loading
150 | 4 | 37.5 | 600 | 4 | 800 | 220 | 108000 | NC | 440 | 36.7 | 1629 | 0.9313894 | Post-Fire Exposure Behavior of Circular Concrete-filled Steel Tube Column under Axial Loading
150 | 5 | 30 | 600 | 4 | 800 | 220 | 108000 | NC | 440 | 36.7 | 1637 | 0.925905 | Post-Fire Exposure Behavior of Circular Concrete-filled Steel Tube Column under Axial Loading
100 | 4 | 25 | 600 | 6 | 600 | 120 | 34000 | WC | 288 | 36.7 | 749 | 0.8980815 | Post-Fire Exposure Behavior of Circular Concrete-filled Steel Tube Column under Axial Loading
100 | 5 | 20 | 600 | 6 | 600 | 120 | 34000 | WC | 288 | 36.7 | 764 | 0.9138756 | Post-Fire Exposure Behavior of Circular Concrete-filled Steel Tube Column under Axial Loading
125 | 4 | 31.25 | 600 | 4.8 | 600 | 120 | 34000 | WC | 380 | 36.7 | 1170 | 0.9345048 | Post-Fire Exposure Behavior of Circular Concrete-filled Steel Tube Column under Axial Loading
125 | 5 | 25 | 600 | 4.8 | 600 | 120 | 34000 | WC | 380 | 36.7 | 1182 | 0.935867 | Post-Fire Exposure Behavior of Circular Concrete-filled Steel Tube Column under Axial Loading
150 | 4 | 37.5 | 600 | 4 | 600 | 120 | 34000 | WC | 440 | 36.7 | 1662 | 0.9502573 | Post-Fire Exposure Behavior of Circular Concrete-filled Steel Tube Column under Axial Loading
150 | 5 | 30 | 600 | 4 | 600 | 120 | 34000 | WC | 440 | 36.7 | 1667 | 0.9428733 | Post-Fire Exposure Behavior of Circular Concrete-filled Steel Tube Column under Axial Loading
100 | 4 | 25 | 600 | 6 | 800 | 220 | 108000 | WC | 288 | 36.7 | 688 | 0.82494 | Post-Fire Exposure Behavior of Circular Concrete-filled Steel Tube Column under Axial Loading
100 | 5 | 20 | 600 | 6 | 800 | 220 | 108000 | WC | 288 | 36.7 | 691 | 0.826555 | Post-Fire Exposure Behavior of Circular Concrete-filled Steel Tube Column under Axial Loading
125 | 4 | 31.25 | 600 | 4.8 | 800 | 220 | 108000 | WC | 380 | 36.7 | 1148 | 0.9169329 | Post-Fire Exposure Behavior of Circular Concrete-filled Steel Tube Column under Axial Loading
125 | 5 | 25 | 600 | 4.8 | 800 | 220 | 108000 | WC | 380 | 36.7 | 1156 | 0.9152811 | Post-Fire Exposure Behavior of Circular Concrete-filled Steel Tube Column under Axial Loading
150 | 4 | 37.5 | 600 | 4 | 800 | 220 | 108000 | WC | 440 | 36.7 | 1605 | 0.9176672 | Post-Fire Exposure Behavior of Circular Concrete-filled Steel Tube Column under Axial Loading
150 | 5 | 30 | 600 | 4 | 800 | 220 | 108000 | WC | 440 | 36.7 | 1613 | 0.9123303 | Post-Fire Exposure Behavior of Circular Concrete-filled Steel Tube Column under Axial Loading
100 | 3 | 33.33333 | 600 | 6 | 20 | 0 | 0 | UN | 285 | 36.7 | 825 | 1 | Experimental Investigation on Post-fire Response of Concrete-Filled Steel Tube Column Subjected to Elevated Temperature
100 | 6 | 16.66667 | 600 | 6 | 20 | 0 | 0 | UN | 285 | 36.7 | 890 | 1 | Experimental Investigation on Post-fire Response of Concrete-Filled Steel Tube Column Subjected to Elevated Temperature
140 | 3 | 46.66667 | 600 | 4.285714 | 20 | 0 | 0 | UN | 300 | 36.7 | 1322 | 1 | Experimental Investigation on Post-fire Response of Concrete-Filled Steel Tube Column Subjected to Elevated Temperature
140 | 6 | 23.33333 | 600 | 4.285714 | 20 | 0 | 0 | UN | 300 | 36.7 | 1390 | 1 | Experimental Investigation on Post-fire Response of Concrete-Filled Steel Tube Column Subjected to Elevated Temperature
180 | 3 | 60 | 600 | 3.333333 | 20 | 0 | 0 | UN | 320 | 36.7 | 1852 | 1 | Experimental Investigation on Post-fire Response of Concrete-Filled Steel Tube Column Subjected to Elevated Temperature
180 | 6 | 30 | 600 | 3.333333 | 20 | 0 | 0 | UN | 320 | 36.7 | 1918 | 1 | Experimental Investigation on Post-fire Response of Concrete-Filled Steel Tube Column Subjected to Elevated Temperature
100 | 3 | 33.33333 | 600 | 6 | 400 | 75 | 14000 | NC | 285 | 36.7 | 765 | 0.9272727 | Experimental Investigation on Post-fire Response of Concrete-Filled Steel Tube Column Subjected to Elevated Temperature
100 | 6 | 16.66667 | 600 | 6 | 400 | 75 | 14000 | NC | 285 | 36.7 | 845 | 0.9494382 | Experimental Investigation on Post-fire Response of Concrete-Filled Steel Tube Column Subjected to Elevated Temperature
140 | 3 | 46.66667 | 600 | 4.285714 | 400 | 75 | 14000 | NC | 300 | 36.7 | 1275 | 0.9644478 | Experimental Investigation on Post-fire Response of Concrete-Filled Steel Tube Column Subjected to Elevated Temperature
140 | 6 | 23.33333 | 600 | 4.285714 | 400 | 75 | 14000 | NC | 300 | 36.7 | 1342 | 0.9654676 | Experimental Investigation on Post-fire Response of Concrete-Filled Steel Tube Column Subjected to Elevated Temperature
180 | 3 | 60 | 600 | 3.333333 | 400 | 75 | 14000 | NC | 320 | 36.7 | 1798 | 0.9708423 | Experimental Investigation on Post-fire Response of Concrete-Filled Steel Tube Column Subjected to Elevated Temperature
180 | 6 | 30 | 600 | 3.333333 | 400 | 75 | 14000 | NC | 320 | 36.7 | 1875 | 0.9775808 | Experimental Investigation on Post-fire Response of Concrete-Filled Steel Tube Column Subjected to Elevated Temperature
100 | 3 | 33.33333 | 600 | 6 | 600 | 105 | 31000 | NC | 285 | 36.7 | 713 | 0.8642424 | Experimental Investigation on Post-fire Response of Concrete-Filled Steel Tube Column Subjected to Elevated Temperature
100 | 6 | 16.66667 | 600 | 6 | 600 | 105 | 31000 | NC | 285 | 36.7 | 782 | 0.8786517 | Experimental Investigation on Post-fire Response of Concrete-Filled Steel Tube Column Subjected to Elevated Temperature
140 | 3 | 46.66667 | 600 | 4.285714 | 600 | 105 | 31000 | NC | 300 | 36.7 | 1205 | 0.9114977 | Experimental Investigation on Post-fire Response of Concrete-Filled Steel Tube Column Subjected to Elevated Temperature
140 | 6 | 23.33333 | 600 | 4.285714 | 600 | 105 | 31000 | NC | 300 | 36.7 | 1279 | 0.9201439 | Experimental Investigation on Post-fire Response of Concrete-Filled Steel Tube Column Subjected to Elevated Temperature
180 | 3 | 60 | 600 | 3.333333 | 600 | 105 | 31000 | NC | 320 | 36.7 | 1729 | 0.9335853 | Experimental Investigation on Post-fire Response of Concrete-Filled Steel Tube Column Subjected to Elevated Temperature
180 | 6 | 30 | 600 | 3.333333 | 600 | 105 | 31000 | NC | 320 | 36.7 | 1812 | 0.9447341 | Experimental Investigation on Post-fire Response of Concrete-Filled Steel Tube Column Subjected to Elevated Temperature
100 | 3 | 33.33333 | 600 | 6 | 800 | 130 | 54000 | NC | 285 | 36.7 | 655 | 0.7939394 | Experimental Investigation on Post-fire Response of Concrete-Filled Steel Tube Column Subjected to Elevated Temperature
100 | 6 | 16.66667 | 600 | 6 | 800 | 130 | 54000 | NC | 285 | 36.7 | 725 | 0.8146067 | Experimental Investigation on Post-fire Response of Concrete-Filled Steel Tube Column Subjected to Elevated Temperature
140 | 3 | 46.66667 | 600 | 4.285714 | 800 | 130 | 54000 | NC | 300 | 36.7 | 1152 | 0.871407 | Experimental Investigation on Post-fire Response of Concrete-Filled Steel Tube Column Subjected to Elevated Temperature
140 | 6 | 23.33333 | 600 | 4.285714 | 800 | 130 | 54000 | NC | 300 | 36.7 | 1210 | 0.8705036 | Experimental Investigation on Post-fire Response of Concrete-Filled Steel Tube Column Subjected to Elevated Temperature
180 | 3 | 60 | 600 | 3.333333 | 800 | 130 | 54000 | NC | 320 | 36.7 | 1682 | 0.9082073 | Experimental Investigation on Post-fire Response of Concrete-Filled Steel Tube Column Subjected to Elevated Temperature
180 | 6 | 30 | 600 | 3.333333 | 800 | 130 | 54000 | NC | 320 | 36.7 | 1748 | 0.911366 | Experimental Investigation on Post-fire Response of Concrete-Filled Steel Tube Column Subjected to Elevated Temperature
100 | 3 | 33.33333 | 600 | 6 | 1000 | 170 | 96000 | NC | 285 | 36.7 | 583 | 0.7066667 | Experimental Investigation on Post-fire Response of Concrete-Filled Steel Tube Column Subjected to Elevated Temperature
100 | 6 | 16.66667 | 600 | 6 | 1000 | 170 | 96000 | NC | 285 | 36.7 | 658 | 0.7393258 | Experimental Investigation on Post-fire Response of Concrete-Filled Steel Tube Column Subjected to Elevated Temperature
140 | 3 | 46.66667 | 600 | 4.285714 | 1000 | 170 | 96000 | NC | 300 | 36.7 | 1086 | 0.8214826 | Experimental Investigation on Post-fire Response of Concrete-Filled Steel Tube Column Subjected to Elevated Temperature
140 | 6 | 23.33333 | 600 | 4.285714 | 1000 | 170 | 96000 | NC | 300 | 36.7 | 1156 | 0.8316547 | Experimental Investigation on Post-fire Response of Concrete-Filled Steel Tube Column Subjected to Elevated Temperature
180 | 3 | 60 | 600 | 3.333333 | 1000 | 170 | 96000 | NC | 320 | 36.7 | 1615 | 0.8720302 | Experimental Investigation on Post-fire Response of Concrete-Filled Steel Tube Column Subjected to Elevated Temperature
180 | 6 | 30 | 600 | 3.333333 | 1000 | 170 | 96000 | NC | 320 | 36.7 | 1688 | 0.8800834 | Experimental Investigation on Post-fire Response of Concrete-Filled Steel Tube Column Subjected to Elevated Temperature
96 | 2 | 48 | 600 | 6.25 | 20 | 0 | 0 | UN | 320.1 | 42.8 | 620 | 1 | Mechanical behavior of recycled aggregate concrete-filled steel tube stub columns after exposure to elevated temperatures
96 | 2 | 48 | 600 | 6.25 | 200 | 198 | 37800 | NC | 320.1 | 42.8 | 600 | 0.9677419 | Mechanical behavior of recycled aggregate concrete-filled steel tube stub columns after exposure to elevated temperatures
96 | 2 | 48 | 600 | 6.25 | 500 | 228 | 102000 | NC | 320.1 | 42.8 | 500 | 0.8064516 | Mechanical behavior of recycled aggregate concrete-filled steel tube stub columns after exposure to elevated temperatures
96 | 2 | 48 | 600 | 6.25 | 700 | 248 | 149800 | NC | 320.1 | 42.8 | 410 | 0.6612903 | Mechanical behavior of recycled aggregate concrete-filled steel tube stub columns after exposure to elevated temperatures
96 | 2 | 48 | 600 | 6.25 | 20 | 0 | 0 | UN | 320.1 | 43.66 | 625 | 1 | Mechanical behavior of recycled aggregate concrete-filled steel tube stub columns after exposure to elevated temperatures
96 | 2 | 48 | 600 | 6.25 | 200 | 198 | 37800 | NC | 320.1 | 43.66 | 610 | 0.976 | Mechanical behavior of recycled aggregate concrete-filled steel tube stub columns after exposure to elevated temperatures
96 | 2 | 48 | 600 | 6.25 | 500 | 228 | 102000 | NC | 320.1 | 43.66 | 495 | 0.792 | Mechanical behavior of recycled aggregate concrete-filled steel tube stub columns after exposure to elevated temperatures
96 | 2 | 48 | 600 | 6.25 | 700 | 248 | 149800 | NC | 320.1 | 43.66 | 405 | 0.648 | Mechanical behavior of recycled aggregate concrete-filled steel tube stub columns after exposure to elevated temperatures
96 | 2 | 48 | 600 | 6.25 | 20 | 0 | 0 | UN | 320.1 | 35.27 | 580 | 1 | Mechanical behavior of recycled aggregate concrete-filled steel tube stub columns after exposure to elevated temperatures
96 | 2 | 48 | 600 | 6.25 | 200 | 198 | 37800 | NC | 320.1 | 35.27 | 570 | 0.9827586 | Mechanical behavior of recycled aggregate concrete-filled steel tube stub columns after exposure to elevated temperatures
96 | 2 | 48 | 600 | 6.25 | 500 | 228 | 102000 | NC | 320.1 | 35.27 | 460 | 0.7931034 | Mechanical behavior of recycled aggregate concrete-filled steel tube stub columns after exposure to elevated temperatures
96 | 2 | 48 | 600 | 6.25 | 700 | 248 | 149800 | NC | 320.1 | 35.27 | 365 | 0.6293103 | Mechanical behavior of recycled aggregate concrete-filled steel tube stub columns after exposure to elevated temperatures
140 | 6.5 | 21.53846 | 440 | 3.142857 | 20 | 0 | 0 | UN | 924 | 63 | 4173 | 1 | Behaviours of circular high-strength concrete-filled high-strength steel tubular columns after constant heating
140 | 6.5 | 21.53846 | 440 | 3.142857 | 400 | 132.6667 | 50533.33 | NC | 924 | 63 | 4249 | 1.018212 | Behaviours of circular high-strength concrete-filled high-strength steel tubular columns after constant heating
140 | 6.5 | 21.53846 | 440 | 3.142857 | 600 | 139.3333 | 77800 | NC | 924 | 63 | 4310 | 1.03283 | Behaviours of circular high-strength concrete-filled high-strength steel tubular columns after constant heating
140 | 6.5 | 21.53846 | 440 | 3.142857 | 800 | 146 | 106400 | NC | 924 | 63 | 1876 | 0.4495567 | Behaviours of circular high-strength concrete-filled high-strength steel tubular columns after constant heating
140 | 6.5 | 21.53846 | 440 | 3.142857 | 20 | 0 | 0 | UN | 924 | 102 | 4834 | 1 | Behaviours of circular high-strength concrete-filled high-strength steel tubular columns after constant heating
140 | 6.5 | 21.53846 | 440 | 3.142857 | 600 | 139.3333 | 77800 | NC | 924 | 102 | 5080 | 1.05089 | Behaviours of circular high-strength concrete-filled high-strength steel tubular columns after constant heating
140 | 6.5 | 21.53846 | 440 | 3.142857 | 800 | 146 | 106400 | NC | 924 | 102 | 1970 | 0.40753 | Behaviours of circular high-strength concrete-filled high-strength steel tubular columns after constant heating
219 | 6.08 | 36.01974 | 657 | 3 | 20 | 0 | 0 | UN | 395.7 | 58.5 | 4045.8 | 1 | Post-fire behaviour of circular high-strength concrete-filled high-strength steel tubular stub columns under axial compression
220 | 6.05 | 36.36364 | 657 | 2.986364 | 20 | 0 | 0 | UN | 395.7 | 58.5 | 3971.9 | 1 | Post-fire behaviour of circular high-strength concrete-filled high-strength steel tubular stub columns under axial compression
219 | 6.07 | 36.07908 | 657 | 3 | 20 | 0 | 0 | UN | 395.7 | 58.5 | 3959.2 | 1 | Post-fire behaviour of circular high-strength concrete-filled high-strength steel tubular stub columns under axial compression
220 | 6.4 | 34.375 | 657 | 2.986364 | 902 | 45 | 33973 | NC | 395.7 | 58.5 | 3512.3 | 0.8681349 | Post-fire behaviour of circular high-strength concrete-filled high-strength steel tubular stub columns under axial compression
217.5 | 6.1 | 35.65574 | 657 | 3.02069 | 902 | 45 | 33973 | NC | 395.7 | 58.5 | 3752 | 0.9446361 | Post-fire behaviour of circular high-strength concrete-filled high-strength steel tubular stub columns under axial compression
218 | 5.8 | 37.58621 | 657 | 3.013761 | 902 | 45 | 33973 | NC | 395.7 | 58.5 | 3742 | 0.9451404 | Post-fire behaviour of circular high-strength concrete-filled high-strength steel tubular stub columns under axial compression
219 | 6.05 | 36.19835 | 657 | 3 | 1006 | 90 | 77177 | NC | 395.7 | 58.5 | 2411.2 | 0.5959761 | Post-fire behaviour of circular high-strength concrete-filled high-strength steel tubular stub columns under axial compression
218 | 6.11 | 35.67921 | 657 | 3.013761 | 1006 | 90 | 77177 | NC | 395.7 | 58.5 | 2098.7 | 0.5283869 | Post-fire behaviour of circular high-strength concrete-filled high-strength steel tubular stub columns under axial compression
219.5 | 5.88 | 37.32993 | 657 | 2.993166 | 1006 | 90 | 77177 | NC | 395.7 | 58.5 | 2617.1 | 0.6610174 | Post-fire behaviour of circular high-strength concrete-filled high-strength steel tubular stub columns under axial compression
219 | 6.16 | 35.55195 | 657 | 3 | 20 | 0 | 0 | UN | 830 | 85.1 | 7703.9 | 1 | Post-fire behaviour of circular high-strength concrete-filled high-strength steel tubular stub columns under axial compression
218.67 | 6.27 | 34.8756 | 657 | 3.004527 | 20 | 0 | 0 | UN | 830 | 85.1 | 7668 | 1 | Post-fire behaviour of circular high-strength concrete-filled high-strength steel tubular stub columns under axial compression
218.67 | 6.11 | 35.78887 | 657 | 3.004527 | 20 | 0 | 0 | UN | 830 | 85.1 | 7468.1 | 1 | Post-fire behaviour of circular high-strength concrete-filled high-strength steel tubular stub columns under axial compression
218.67 | 6.01 | 36.38436 | 657 | 3.004527 | 902 | 45 | 33973 | NC | 830 | 85.1 | 3615 | 0.4692429 | Post-fire behaviour of circular high-strength concrete-filled high-strength steel tubular stub columns under axial compression
218.67 | 6.16 | 35.49838 | 657 | 3.004527 | 902 | 45 | 33973 | NC | 830 | 85.1 | 4912 | 0.6405842 | Post-fire behaviour of circular high-strength concrete-filled high-strength steel tubular stub columns under axial compression
219 | 6.28 | 34.87261 | 657 | 3 | 902 | 45 | 33973 | NC | 830 | 85.1 | 4390.9 | 0.5879541 | Post-fire behaviour of circular high-strength concrete-filled high-strength steel tubular stub columns under axial compression
220 | 6.15 | 35.77236 | 657 | 2.986364 | 1006 | 90 | 77177 | NC | 830 | 85.1 | 3851.8 | 0.4999805 | Post-fire behaviour of circular high-strength concrete-filled high-strength steel tubular stub columns under axial compression
221 | 5.85 | 37.77778 | 657 | 2.972851 | 1006 | 90 | 77177 | NC | 830 | 85.1 | 3964.2 | 0.5169797 | Post-fire behaviour of circular high-strength concrete-filled high-strength steel tubular stub columns under axial compression
218.67 | 6.03 | 36.26368 | 657 | 3.004527 | 1006 | 90 | 77177 | NC | 830 | 85.1 | 3902.1 | 0.5225024 | Post-fire behaviour of circular high-strength concrete-filled high-strength steel tubular stub columns under axial compression
218 | 8.32 | 26.20192 | 657 | 3.013761 | 20 | 0 | 0 | UN | 596 | 85.1 | 8771.4 | 1 | Post-fire behaviour of circular high-strength concrete-filled high-strength steel tubular stub columns under axial compression
217.5 | 8.25 | 26.36364 | 657 | 3.02069 | 20 | 0 | 0 | UN | 596 | 85.1 | 7821.2 | 1 | Post-fire behaviour of circular high-strength concrete-filled high-strength steel tubular stub columns under axial compression
218.5 | 8.47 | 25.79693 | 657 | 3.006865 | 20 | 0 | 0 | UN | 596 | 85.1 | 7991.9 | 1 | Post-fire behaviour of circular high-strength concrete-filled high-strength steel tubular stub columns under axial compression
217.67 | 8.15 | 26.70798 | 657 | 3.018331 | 902 | 45 | 33973 | NC | 596 | 85.1 | 5442 | 0.6204255 | Post-fire behaviour of circular high-strength concrete-filled high-strength steel tubular stub columns under axial compression
218.33 | 8.13 | 26.85486 | 657 | 3.009206 | 902 | 45 | 33973 | NC | 596 | 85.1 | 5088 | 0.6505396 | Post-fire behaviour of circular high-strength concrete-filled high-strength steel tubular stub columns under axial compression
218 | 8.12 | 26.84729 | 657 | 3.013761 | 902 | 45 | 33973 | NC | 596 | 85.1 | 5791.3 | 0.7246462 | Post-fire behaviour of circular high-strength concrete-filled high-strength steel tubular stub columns under axial compression
218 | 7.95 | 27.42138 | 657 | 3.013761 | 1006 | 90 | 77177 | NC | 596 | 85.1 | 4191.4 | 0.4778485 | Post-fire behaviour of circular high-strength concrete-filled high-strength steel tubular stub columns under axial compression
218 | 7.75 | 28.12903 | 657 | 3.013761 | 1006 | 90 | 77177 | NC | 596 | 85.1 | 4480.2 | 0.5728277 | Post-fire behaviour of circular high-strength concrete-filled high-strength steel tubular stub columns under axial compression
219 | 8.6 | 25.46512 | 657 | 3 | 1006 | 90 | 77177 | NC | 596 | 85.1 | 4354.6 | 0.5448767 | Post-fire behaviour of circular high-strength concrete-filled high-strength steel tubular stub columns under axial compression
127.58 | 2.9 | 43.9931 | 380.8 | 2.984794 | 20 | 0 | 0 | UN | 298.1 | 48.2 | 1095.1 | 1 | Circular recycled aggregate concrete-filled stainless steel tube stub columns after exposure to fire: Experiments, simulations, and design
127.64 | 2.84 | 44.94366 | 381.2 | 2.986525 | 650 | 15 | 6200 | NC | 298.1 | 48.2 | 1203.3 | 1.098804 | Circular recycled aggregate concrete-filled stainless steel tube stub columns after exposure to fire: Experiments, simulations, and design
127.5 | 2.98 | 42.78523 | 383 | 3.003922 | 790 | 30 | 19100 | NC | 298.1 | 48.2 | 1174.6 | 1.072596 | Circular recycled aggregate concrete-filled stainless steel tube stub columns after exposure to fire: Experiments, simulations, and design
127.64 | 2.8 | 45.58571 | 381.3 | 2.987308 | 830 | 45 | 25500 | NC | 298.1 | 48.2 | 946.8 | 0.8645786 | Circular recycled aggregate concrete-filled stainless steel tube stub columns after exposure to fire: Experiments, simulations, and design
127.07 | 2.92 | 43.51712 | 380.7 | 2.995986 | 20 | 0 | 0 | UN | 298.1 | 42.5 | 1020.8 | 1 | Circular recycled aggregate concrete-filled stainless steel tube stub columns after exposure to fire: Experiments, simulations, and design
127.5 | 2.83 | 45.053 | 382.4 | 2.999216 | 650 | 15 | 6200 | NC | 298.1 | 42.5 | 1128.7 | 1.105701 | Circular recycled aggregate concrete-filled stainless steel tube stub columns after exposure to fire: Experiments, simulations, and design
127.54 | 3 | 42.51333 | 381.6 | 2.992003 | 790 | 30 | 19100 | NC | 298.1 | 42.5 | 1046.8 | 1.02547 | Circular recycled aggregate concrete-filled stainless steel tube stub columns after exposure to fire: Experiments, simulations, and design
127.44 | 2.99 | 42.62207 | 382.2 | 2.999058 | 830 | 45 | 25500 | NC | 298.1 | 42.5 | 907.7 | 0.8892045 | Circular recycled aggregate concrete-filled stainless steel tube stub columns after exposure to fire: Experiments, simulations, and design
127.75 | 3 | 42.58333 | 380.9 | 2.981605 | 20 | 0 | 0 | UN | 298.1 | 34.7 | 984.2 | 1 | Circular recycled aggregate concrete-filled stainless steel tube stub columns after exposure to fire: Experiments, simulations, and design
127.41 | 2.83 | 45.0212 | 383.3 | 3.008398 | 650 | 15 | 6200 | NC | 298.1 | 34.7 | 1080.5 | 1.097846 | Circular recycled aggregate concrete-filled stainless steel tube stub columns after exposure to fire: Experiments, simulations, and design
127.45 | 3.11 | 40.98071 | 380.5 | 2.985485 | 790 | 30 | 19100 | NC | 298.1 | 34.7 | 987.7 | 1.003556 | Circular recycled aggregate concrete-filled stainless steel tube stub columns after exposure to fire: Experiments, simulations, and design
127.48 | 3.1 | 41.12258 | 381.7 | 2.994195 | 830 | 45 | 25500 | NC | 298.1 | 34.7 | 838.4 | 0.8518594 | Circular recycled aggregate concrete-filled stainless steel tube stub columns after exposure to fire: Experiments, simulations, and design
72.8 | 2.81 | 25.90747 | 216 | 2.967033 | 20 | 0 | 0 | UN | 296 | 93.8 | 561 | 1 | He, Liang and Zhao, Behaviour and residual compression resistances of circular high strength concrete-filled stainless steel tube (HCFSST) stub columns after exposure to fire ¦ Engineering Structures ¦ 2019 ¦ 10.1016/j.engstruct.2019.109897 ¦ Tables 1-4; concrete strength reported as cylinder strength
73.1 | 2.79 | 26.20072 | 215 | 2.941176 | 739 | 15 | 8921 | NC | 296 | 93.8 | 554 | 0.9875223 | He, Liang and Zhao, Behaviour and residual compression resistances of circular high strength concrete-filled stainless steel tube (HCFSST) stub columns after exposure to fire ¦ Engineering Structures ¦ 2019 ¦ 10.1016/j.engstruct.2019.109897 ¦ Tables 1-4; concrete strength reported as cylinder strength
73.1 | 2.83 | 25.83039 | 216 | 2.954856 | 842 | 30 | 20862 | NC | 296 | 93.8 | 596 | 1.062389 | He, Liang and Zhao, Behaviour and residual compression resistances of circular high strength concrete-filled stainless steel tube (HCFSST) stub columns after exposure to fire ¦ Engineering Structures ¦ 2019 ¦ 10.1016/j.engstruct.2019.109897 ¦ Tables 1-4; concrete strength reported as cylinder strength
72.7 | 2.83 | 25.68905 | 215 | 2.957359 | 902 | 45 | 33973 | NC | 296 | 93.8 | 485 | 0.8645276 | He, Liang and Zhao, Behaviour and residual compression resistances of circular high strength concrete-filled stainless steel tube (HCFSST) stub columns after exposure to fire ¦ Engineering Structures ¦ 2019 ¦ 10.1016/j.engstruct.2019.109897 ¦ Tables 1-4; concrete strength reported as cylinder strength
72.8 | 2.8 | 26 | 217 | 2.980769 | 20 | 0 | 0 | UN | 296 | 144.4 | 739 | 1 | He, Liang and Zhao, Behaviour and residual compression resistances of circular high strength concrete-filled stainless steel tube (HCFSST) stub columns after exposure to fire ¦ Engineering Structures ¦ 2019 ¦ 10.1016/j.engstruct.2019.109897 ¦ Tables 1-4; concrete strength reported as cylinder strength
72.7 | 2.8 | 25.96429 | 216 | 2.971114 | 739 | 15 | 8921 | NC | 296 | 144.4 | 792 | 1.071719 | He, Liang and Zhao, Behaviour and residual compression resistances of circular high strength concrete-filled stainless steel tube (HCFSST) stub columns after exposure to fire ¦ Engineering Structures ¦ 2019 ¦ 10.1016/j.engstruct.2019.109897 ¦ Tables 1-4; concrete strength reported as cylinder strength
72.8 | 2.8 | 26 | 221 | 3.035714 | 842 | 30 | 20862 | NC | 296 | 144.4 | 624 | 0.8443843 | He, Liang and Zhao, Behaviour and residual compression resistances of circular high strength concrete-filled stainless steel tube (HCFSST) stub columns after exposure to fire ¦ Engineering Structures ¦ 2019 ¦ 10.1016/j.engstruct.2019.109897 ¦ Tables 1-4; concrete strength reported as cylinder strength
72.6 | 2.82 | 25.74468 | 216 | 2.975207 | 902 | 45 | 33973 | NC | 296 | 144.4 | 501 | 0.6779432 | He, Liang and Zhao, Behaviour and residual compression resistances of circular high strength concrete-filled stainless steel tube (HCFSST) stub columns after exposure to fire ¦ Engineering Structures ¦ 2019 ¦ 10.1016/j.engstruct.2019.109897 ¦ Tables 1-4; concrete strength reported as cylinder strength
89.3 | 2.82 | 31.66667 | 267 | 2.989922 | 20 | 0 | 0 | UN | 292 | 93.8 | 924 | 1 | He, Liang and Zhao, Behaviour and residual compression resistances of circular high strength concrete-filled stainless steel tube (HCFSST) stub columns after exposure to fire ¦ Engineering Structures ¦ 2019 ¦ 10.1016/j.engstruct.2019.109897 ¦ Tables 1-4; concrete strength reported as cylinder strength
88.9 | 2.83 | 31.41343 | 270 | 3.03712 | 739 | 15 | 8921 | NC | 292 | 93.8 | 836 | 0.9047619 | He, Liang and Zhao, Behaviour and residual compression resistances of circular high strength concrete-filled stainless steel tube (HCFSST) stub columns after exposure to fire ¦ Engineering Structures ¦ 2019 ¦ 10.1016/j.engstruct.2019.109897 ¦ Tables 1-4; concrete strength reported as cylinder strength
88.6 | 2.79 | 31.75627 | 268 | 3.024831 | 842 | 30 | 20862 | NC | 292 | 93.8 | 763 | 0.8257576 | He, Liang and Zhao, Behaviour and residual compression resistances of circular high strength concrete-filled stainless steel tube (HCFSST) stub columns after exposure to fire ¦ Engineering Structures ¦ 2019 ¦ 10.1016/j.engstruct.2019.109897 ¦ Tables 1-4; concrete strength reported as cylinder strength
88.9 | 2.79 | 31.8638 | 266 | 2.992126 | 902 | 45 | 33973 | NC | 292 | 93.8 | 656 | 0.7099567 | He, Liang and Zhao, Behaviour and residual compression resistances of circular high strength concrete-filled stainless steel tube (HCFSST) stub columns after exposure to fire ¦ Engineering Structures ¦ 2019 ¦ 10.1016/j.engstruct.2019.109897 ¦ Tables 1-4; concrete strength reported as cylinder strength
89.3 | 2.83 | 31.55477 | 267 | 2.989922 | 20 | 0 | 0 | UN | 292 | 144.4 | 1072 | 1 | He, Liang and Zhao, Behaviour and residual compression resistances of circular high strength concrete-filled stainless steel tube (HCFSST) stub columns after exposure to fire ¦ Engineering Structures ¦ 2019 ¦ 10.1016/j.engstruct.2019.109897 ¦ Tables 1-4; concrete strength reported as cylinder strength
88.9 | 2.82 | 31.52482 | 270 | 3.03712 | 739 | 15 | 8921 | NC | 292 | 144.4 | 816 | 0.761194 | He, Liang and Zhao, Behaviour and residual compression resistances of circular high strength concrete-filled stainless steel tube (HCFSST) stub columns after exposure to fire ¦ Engineering Structures ¦ 2019 ¦ 10.1016/j.engstruct.2019.109897 ¦ Tables 1-4; concrete strength reported as cylinder strength
89.3 | 2.84 | 31.44366 | 268 | 3.00112 | 842 | 30 | 20862 | NC | 292 | 144.4 | 777 | 0.7248134 | He, Liang and Zhao, Behaviour and residual compression resistances of circular high strength concrete-filled stainless steel tube (HCFSST) stub columns after exposure to fire ¦ Engineering Structures ¦ 2019 ¦ 10.1016/j.engstruct.2019.109897 ¦ Tables 1-4; concrete strength reported as cylinder strength
88.9 | 2.77 | 32.09386 | 268 | 3.014623 | 902 | 45 | 33973 | NC | 292 | 144.4 | 641 | 0.5979478 | He, Liang and Zhao, Behaviour and residual compression resistances of circular high strength concrete-filled stainless steel tube (HCFSST) stub columns after exposure to fire ¦ Engineering Structures ¦ 2019 ¦ 10.1016/j.engstruct.2019.109897 ¦ Tables 1-4; concrete strength reported as cylinder strength
219.26 | 8.19 | 26.77167 | 1990 | 9.075983 | 20 | 0 | 0 | UN | 596 | 81.5 | 7194.7 | 1 | Buckling behaviour of high-strength concrete-filled high-strength steel tubular columns after fire exposure
219.41 | 7.88 | 27.84391 | 1990 | 9.069778 | 902 | 45 | 33973 | NC | 596 | 81.5 | 5217.7 | 0.7252144 | Buckling behaviour of high-strength concrete-filled high-strength steel tubular columns after fire exposure
218.92 | 8.16 | 26.82843 | 1990 | 9.090079 | 1006 | 90 | 77177 | NC | 596 | 81.5 | 3998.6 | 0.5557702 | Buckling behaviour of high-strength concrete-filled high-strength steel tubular columns after fire exposure
219.11 | 8.06 | 27.18486 | 2650 | 12.09438 | 20 | 0 | 0 | UN | 596 | 81.5 | 6603.1 | 1 | Buckling behaviour of high-strength concrete-filled high-strength steel tubular columns after fire exposure
218.75 | 8.32 | 26.29207 | 2650 | 12.11429 | 902 | 45 | 33973 | NC | 596 | 81.5 | 4450.8 | 0.674047 | Buckling behaviour of high-strength concrete-filled high-strength steel tubular columns after fire exposure
218.81 | 8.14 | 26.88084 | 2650 | 12.11096 | 1006 | 90 | 77177 | NC | 596 | 81.5 | 3427.3 | 0.5190441 | Buckling behaviour of high-strength concrete-filled high-strength steel tubular columns after fire exposure
219.05 | 6.21 | 35.27375 | 2650 | 12.09769 | 20 | 0 | 0 | UN | 830 | 81.5 | 7190.2 | 1 | Buckling behaviour of high-strength concrete-filled high-strength steel tubular columns after fire exposure
219.32 | 6.3 | 34.8127 | 2650 | 12.0828 | 902 | 45 | 33973 | NC | 830 | 81.5 | 3432.1 | 0.4773303 | Buckling behaviour of high-strength concrete-filled high-strength steel tubular columns after fire exposure
219.15 | 6.08 | 36.04441 | 2650 | 12.09217 | 1006 | 90 | 77177 | NC | 830 | 81.5 | 2116.3 | 0.2943312 | Buckling behaviour of high-strength concrete-filled high-strength steel tubular columns after fire exposure
120 | 1 | 120 | 360 | 3 | 20 | 0 | 0 | UN | 312.5 | 21.8 | 668.07 | 1 | Compressive behavior of concrete-filled stainless steel tube stub columns post-fire ¦ Journal of Constructional Steel Research
120 | 1 | 120 | 360 | 3 | 400 | 68 | 25600 | NC | 312.5 | 21.8 | 649.53 | 0.9722484 | Compressive behavior of concrete-filled stainless steel tube stub columns post-fire ¦ Journal of Constructional Steel Research
120 | 1 | 120 | 360 | 3 | 842 | 30 | 20862 | NC | 312.5 | 21.8 | 694.62 | 1.039741 | Compressive behavior of concrete-filled stainless steel tube stub columns post-fire ¦ Journal of Constructional Steel Research
120 | 1 | 120 | 360 | 3 | 945 | 60 | 47846 | NC | 312.5 | 21.8 | 636.12 | 0.9521757 | Compressive behavior of concrete-filled stainless steel tube stub columns post-fire ¦ Journal of Constructional Steel Research
120 | 1 | 120 | 360 | 3 | 1006 | 90 | 77177 | NC | 312.5 | 21.8 | 397.44 | 0.5949077 | Compressive behavior of concrete-filled stainless steel tube stub columns post-fire ¦ Journal of Constructional Steel Research
120 | 1 | 120 | 360 | 3 | 20 | 0 | 0 | UN | 312.5 | 32.6 | 757.17 | 1 | Compressive behavior of concrete-filled stainless steel tube stub columns post-fire ¦ Journal of Constructional Steel Research
120 | 1 | 120 | 360 | 3 | 400 | 68 | 25600 | NC | 312.5 | 32.6 | 743.49 | 0.9819327 | Compressive behavior of concrete-filled stainless steel tube stub columns post-fire ¦ Journal of Constructional Steel Research
120 | 1 | 120 | 360 | 3 | 842 | 30 | 20862 | NC | 312.5 | 32.6 | 749.52 | 0.9898966 | Compressive behavior of concrete-filled stainless steel tube stub columns post-fire ¦ Journal of Constructional Steel Research
120 | 1 | 120 | 360 | 3 | 945 | 60 | 47846 | NC | 312.5 | 32.6 | 707.94 | 0.9349816 | Compressive behavior of concrete-filled stainless steel tube stub columns post-fire ¦ Journal of Constructional Steel Research
120 | 1 | 120 | 360 | 3 | 1006 | 90 | 77177 | NC | 312.5 | 32.6 | 450.81 | 0.5953881 | Compressive behavior of concrete-filled stainless steel tube stub columns post-fire ¦ Journal of Constructional Steel Research
120 | 1 | 120 | 360 | 3 | 20 | 0 | 0 | UN | 312.5 | 42.3 | 830.61 | 1 | Compressive behavior of concrete-filled stainless steel tube stub columns post-fire ¦ Journal of Constructional Steel Research
120 | 1 | 120 | 360 | 3 | 400 | 68 | 25600 | NC | 312.5 | 42.3 | 778.59 | 0.9373713 | Compressive behavior of concrete-filled stainless steel tube stub columns post-fire ¦ Journal of Constructional Steel Research
120 | 1 | 120 | 360 | 3 | 842 | 30 | 20862 | NC | 312.5 | 42.3 | 772.47 | 0.9300033 | Compressive behavior of concrete-filled stainless steel tube stub columns post-fire ¦ Journal of Constructional Steel Research
120 | 1 | 120 | 360 | 3 | 945 | 60 | 47846 | NC | 312.5 | 42.3 | 720.27 | 0.8671579 | Compressive behavior of concrete-filled stainless steel tube stub columns post-fire ¦ Journal of Constructional Steel Research
120 | 1 | 120 | 360 | 3 | 1006 | 90 | 77177 | NC | 312.5 | 42.3 | 517.05 | 0.6224943 | Compressive behavior of concrete-filled stainless steel tube stub columns post-fire ¦ Journal of Constructional Steel Research
120 | 1.2 | 100 | 360 | 3 | 20 | 0 | 0 | UN | 301.6 | 21.8 | 792.63 | 1 | Compressive behavior of concrete-filled stainless steel tube stub columns post-fire ¦ Journal of Constructional Steel Research
120 | 1.2 | 100 | 360 | 3 | 400 | 68 | 25600 | NC | 301.6 | 21.8 | 796.59 | 1.004996 | Compressive behavior of concrete-filled stainless steel tube stub columns post-fire ¦ Journal of Constructional Steel Research
120 | 1.2 | 100 | 360 | 3 | 842 | 30 | 20862 | NC | 301.6 | 21.8 | 785.43 | 0.9909163 | Compressive behavior of concrete-filled stainless steel tube stub columns post-fire ¦ Journal of Constructional Steel Research
120 | 1.2 | 100 | 360 | 3 | 945 | 60 | 47846 | NC | 301.6 | 21.8 | 756.36 | 0.9542409 | Compressive behavior of concrete-filled stainless steel tube stub columns post-fire ¦ Journal of Constructional Steel Research
120 | 1.2 | 100 | 360 | 3 | 1006 | 90 | 77177 | NC | 301.6 | 21.8 | 539.73 | 0.6809356 | Compressive behavior of concrete-filled stainless steel tube stub columns post-fire ¦ Journal of Constructional Steel Research
120 | 1.2 | 100 | 360 | 3 | 20 | 0 | 0 | UN | 301.6 | 32.6 | 798.39 | 1 | Compressive behavior of concrete-filled stainless steel tube stub columns post-fire ¦ Journal of Constructional Steel Research
120 | 1.2 | 100 | 360 | 3 | 400 | 68 | 25600 | NC | 301.6 | 32.6 | 818.1 | 1.024687 | Compressive behavior of concrete-filled stainless steel tube stub columns post-fire ¦ Journal of Constructional Steel Research
120 | 1.2 | 100 | 360 | 3 | 842 | 30 | 20862 | NC | 301.6 | 32.6 | 793.62 | 0.9940255 | Compressive behavior of concrete-filled stainless steel tube stub columns post-fire ¦ Journal of Constructional Steel Research
120 | 1.2 | 100 | 360 | 3 | 945 | 60 | 47846 | NC | 301.6 | 32.6 | 738.9 | 0.9254875 | Compressive behavior of concrete-filled stainless steel tube stub columns post-fire ¦ Journal of Constructional Steel Research
120 | 1.2 | 100 | 360 | 3 | 1006 | 90 | 77177 | NC | 301.6 | 32.6 | 537.66 | 0.6734303 | Compressive behavior of concrete-filled stainless steel tube stub columns post-fire ¦ Journal of Constructional Steel Research
120 | 1.2 | 100 | 360 | 3 | 20 | 0 | 0 | UN | 301.6 | 42.3 | 900.45 | 1 | Compressive behavior of concrete-filled stainless steel tube stub columns post-fire ¦ Journal of Constructional Steel Research
120 | 1.2 | 100 | 360 | 3 | 400 | 68 | 25600 | NC | 301.6 | 42.3 | 902.79 | 1.002599 | Compressive behavior of concrete-filled stainless steel tube stub columns post-fire ¦ Journal of Constructional Steel Research
120 | 1.2 | 100 | 360 | 3 | 842 | 30 | 20862 | NC | 301.6 | 42.3 | 919.35 | 1.02099 | Compressive behavior of concrete-filled stainless steel tube stub columns post-fire ¦ Journal of Constructional Steel Research
120 | 1.2 | 100 | 360 | 3 | 945 | 60 | 47846 | NC | 301.6 | 42.3 | 800.91 | 0.8894553 | Compressive behavior of concrete-filled stainless steel tube stub columns post-fire ¦ Journal of Constructional Steel Research
120 | 1.2 | 100 | 360 | 3 | 1006 | 90 | 77177 | NC | 301.6 | 42.3 | 531 | 0.5897051 | Compressive behavior of concrete-filled stainless steel tube stub columns post-fire ¦ Journal of Constructional Steel Research
120 | 1.5 | 80 | 360 | 3 | 20 | 0 | 0 | UN | 292.4 | 21.8 | 789.48 | 1 | Compressive behavior of concrete-filled stainless steel tube stub columns post-fire ¦ Journal of Constructional Steel Research
120 | 1.5 | 80 | 360 | 3 | 400 | 68 | 25600 | NC | 292.4 | 21.8 | 797.58 | 1.01026 | Compressive behavior of concrete-filled stainless steel tube stub columns post-fire ¦ Journal of Constructional Steel Research
120 | 1.5 | 80 | 360 | 3 | 842 | 30 | 20862 | NC | 292.4 | 21.8 | 837.81 | 1.061218 | Compressive behavior of concrete-filled stainless steel tube stub columns post-fire ¦ Journal of Constructional Steel Research
120 | 1.5 | 80 | 360 | 3 | 945 | 60 | 47846 | NC | 292.4 | 21.8 | 786.51 | 0.996238 | Compressive behavior of concrete-filled stainless steel tube stub columns post-fire ¦ Journal of Constructional Steel Research
120 | 1.5 | 80 | 360 | 3 | 1006 | 90 | 77177 | NC | 292.4 | 21.8 | 560.07 | 0.7094163 | Compressive behavior of concrete-filled stainless steel tube stub columns post-fire ¦ Journal of Constructional Steel Research
120 | 1.5 | 80 | 360 | 3 | 20 | 0 | 0 | UN | 292.4 | 32.6 | 828.45 | 1 | Compressive behavior of concrete-filled stainless steel tube stub columns post-fire ¦ Journal of Constructional Steel Research
120 | 1.5 | 80 | 360 | 3 | 400 | 68 | 25600 | NC | 292.4 | 32.6 | 825.3 | 0.9961977 | Compressive behavior of concrete-filled stainless steel tube stub columns post-fire ¦ Journal of Constructional Steel Research
120 | 1.5 | 80 | 360 | 3 | 842 | 30 | 20862 | NC | 292.4 | 32.6 | 885.96 | 1.069419 | Compressive behavior of concrete-filled stainless steel tube stub columns post-fire ¦ Journal of Constructional Steel Research
120 | 1.5 | 80 | 360 | 3 | 945 | 60 | 47846 | NC | 292.4 | 32.6 | 791.82 | 0.9557849 | Compressive behavior of concrete-filled stainless steel tube stub columns post-fire ¦ Journal of Constructional Steel Research
120 | 1.5 | 80 | 360 | 3 | 1006 | 90 | 77177 | NC | 292.4 | 32.6 | 563.76 | 0.6804997 | Compressive behavior of concrete-filled stainless steel tube stub columns post-fire ¦ Journal of Constructional Steel Research
120 | 1.5 | 80 | 360 | 3 | 20 | 0 | 0 | UN | 292.4 | 42.3 | 944.28 | 1 | Compressive behavior of concrete-filled stainless steel tube stub columns post-fire ¦ Journal of Constructional Steel Research
120 | 1.5 | 80 | 360 | 3 | 400 | 68 | 25600 | NC | 292.4 | 42.3 | 906.48 | 0.9599695 | Compressive behavior of concrete-filled stainless steel tube stub columns post-fire ¦ Journal of Constructional Steel Research
120 | 1.5 | 80 | 360 | 3 | 842 | 30 | 20862 | NC | 292.4 | 42.3 | 977.22 | 1.034884 | Compressive behavior of concrete-filled stainless steel tube stub columns post-fire ¦ Journal of Constructional Steel Research
120 | 1.5 | 80 | 360 | 3 | 945 | 60 | 47846 | NC | 292.4 | 42.3 | 840.78 | 0.8903927 | Compressive behavior of concrete-filled stainless steel tube stub columns post-fire ¦ Journal of Constructional Steel Research
120 | 1.5 | 80 | 360 | 3 | 1006 | 90 | 77177 | NC | 292.4 | 42.3 | 603.45 | 0.6390583 | Compressive behavior of concrete-filled stainless steel tube stub columns post-fire ¦ Journal of Constructional Steel Research
120 | 2 | 60 | 360 | 3 | 20 | 0 | 0 | UN | 289.5 | 21.8 | 1144.17 | 1 | Compressive behavior of concrete-filled stainless steel tube stub columns post-fire ¦ Journal of Constructional Steel Research
120 | 2 | 60 | 360 | 3 | 400 | 68 | 25600 | NC | 289.5 | 21.8 | 1007.91 | 0.8809093 | Compressive behavior of concrete-filled stainless steel tube stub columns post-fire ¦ Journal of Constructional Steel Research
120 | 2 | 60 | 360 | 3 | 842 | 30 | 20862 | NC | 289.5 | 21.8 | 1108.71 | 0.9690081 | Compressive behavior of concrete-filled stainless steel tube stub columns post-fire ¦ Journal of Constructional Steel Research
120 | 2 | 60 | 360 | 3 | 945 | 60 | 47846 | NC | 289.5 | 21.8 | 990.18 | 0.8654134 | Compressive behavior of concrete-filled stainless steel tube stub columns post-fire ¦ Journal of Constructional Steel Research
120 | 2 | 60 | 360 | 3 | 1006 | 90 | 77177 | NC | 289.5 | 21.8 | 661.59 | 0.578227 | Compressive behavior of concrete-filled stainless steel tube stub columns post-fire ¦ Journal of Constructional Steel Research
120 | 2 | 60 | 360 | 3 | 20 | 0 | 0 | UN | 289.5 | 32.6 | 1089.99 | 1 | Compressive behavior of concrete-filled stainless steel tube stub columns post-fire ¦ Journal of Constructional Steel Research
120 | 2 | 60 | 360 | 3 | 400 | 68 | 25600 | NC | 289.5 | 32.6 | 1206.9 | 1.107258 | Compressive behavior of concrete-filled stainless steel tube stub columns post-fire ¦ Journal of Constructional Steel Research
120 | 2 | 60 | 360 | 3 | 842 | 30 | 20862 | NC | 289.5 | 32.6 | 1198.08 | 1.099166 | Compressive behavior of concrete-filled stainless steel tube stub columns post-fire ¦ Journal of Constructional Steel Research
120 | 2 | 60 | 360 | 3 | 945 | 60 | 47846 | NC | 289.5 | 32.6 | 1063.35 | 0.9755594 | Compressive behavior of concrete-filled stainless steel tube stub columns post-fire ¦ Journal of Constructional Steel Research
120 | 2 | 60 | 360 | 3 | 1006 | 90 | 77177 | NC | 289.5 | 32.6 | 660.24 | 0.6057303 | Compressive behavior of concrete-filled stainless steel tube stub columns post-fire ¦ Journal of Constructional Steel Research
120 | 2 | 60 | 360 | 3 | 20 | 0 | 0 | UN | 289.5 | 42.3 | 1232.82 | 1 | Compressive behavior of concrete-filled stainless steel tube stub columns post-fire ¦ Journal of Constructional Steel Research
120 | 2 | 60 | 360 | 3 | 400 | 68 | 25600 | NC | 289.5 | 42.3 | 1189.71 | 0.9650314 | Compressive behavior of concrete-filled stainless steel tube stub columns post-fire ¦ Journal of Constructional Steel Research
120 | 2 | 60 | 360 | 3 | 842 | 30 | 20862 | NC | 289.5 | 42.3 | 1238.94 | 1.004964 | Compressive behavior of concrete-filled stainless steel tube stub columns post-fire ¦ Journal of Constructional Steel Research
120 | 2 | 60 | 360 | 3 | 945 | 60 | 47846 | NC | 289.5 | 42.3 | 1189.71 | 0.9650314 | Compressive behavior of concrete-filled stainless steel tube stub columns post-fire ¦ Journal of Constructional Steel Research
120 | 2 | 60 | 360 | 3 | 1006 | 90 | 77177 | NC | 289.5 | 42.3 | 740.97 | 0.6010366 | Compressive behavior of concrete-filled stainless steel tube stub columns post-fire ¦ Journal of Constructional Steel Research
120 | 1 | 120 | 360 | 3 | 945 | 60 | 47846 | WC | 312.5 | 32.6 | 638.82 | 0.8436943 | Compressive behavior of concrete-filled stainless steel tube stub columns post-fire ¦ Journal of Constructional Steel Research
120 | 1.2 | 100 | 360 | 3 | 945 | 60 | 47846 | WC | 301.6 | 32.6 | 736.65 | 0.9226694 | Compressive behavior of concrete-filled stainless steel tube stub columns post-fire ¦ Journal of Constructional Steel Research
120 | 1.5 | 80 | 360 | 3 | 945 | 60 | 47846 | WC | 292.4 | 21.8 | 693.36 | 0.878249 | Compressive behavior of concrete-filled stainless steel tube stub columns post-fire ¦ Journal of Constructional Steel Research
120 | 1.5 | 80 | 360 | 3 | 400 | 68 | 25600 | WC | 292.4 | 32.6 | 744.12 | 0.8982075 | Compressive behavior of concrete-filled stainless steel tube stub columns post-fire ¦ Journal of Constructional Steel Research
120 | 1.5 | 80 | 360 | 3 | 842 | 30 | 20862 | WC | 292.4 | 32.6 | 772.65 | 0.9326453 | Compressive behavior of concrete-filled stainless steel tube stub columns post-fire ¦ Journal of Constructional Steel Research
120 | 1.5 | 80 | 360 | 3 | 945 | 60 | 47846 | WC | 292.4 | 32.6 | 705.42 | 0.8514938 | Compressive behavior of concrete-filled stainless steel tube stub columns post-fire ¦ Journal of Constructional Steel Research
120 | 1.5 | 80 | 360 | 3 | 1006 | 90 | 77177 | WC | 292.4 | 32.6 | 480.51 | 0.5800109 | Compressive behavior of concrete-filled stainless steel tube stub columns post-fire ¦ Journal of Constructional Steel Research
120 | 1.5 | 80 | 360 | 3 | 945 | 60 | 47846 | WC | 292.4 | 42.3 | 748.8 | 0.7929851 | Compressive behavior of concrete-filled stainless steel tube stub columns post-fire ¦ Journal of Constructional Steel Research
120 | 2 | 60 | 360 | 3 | 945 | 60 | 47846 | WC | 289.5 | 32.6 | 959.31 | 0.880109 | Compressive behavior of concrete-filled stainless steel tube stub columns post-fire ¦ Journal of Constructional Steel Research